## Chemical resistance
PLASTUM Trading s.r.o. | Concentration (%) | Temperature (°C) | Duratron CU60 PBI | Duratron PAI | Duratron PEI | Ertacetal C / Acetron (POM-C) | Ertacetal H / Acetron (POM-H) | Ertalon / Nylatron * (PA) | Ertalyte (PET) | Fluorosint (PTFE) | Ketron PEEK * | Quadrant 1000 PC | PE 500 / TIVAR | Quadrant 1000 PSU | Quadrant PPSU | Symalit 1000 PVDF | Techtron HPV PPS
Letošov 71, 683 33 Nesovice
Česká Republika (CZ)
GSM: 00420 731 771 853
Email: urban@plastum.cz
Web: www.plastum.cz | [17 empty] | % | T (°C) | name
Acetaldehyde - CH3CHO | UD | RT |  | A | C |  |  |  |  | A | A | C | A |  |  | C | A | 100 | 20 | Acetaldehyde - CH3CHO
Chemical Group Aldehydes / Ketones | 40 | RT |  | A |  | A |  | A | A | A | A | C | A |  |  | C | A | 40 | 20 | Acetaldehyde - CH3CHO
Acetamide - CH3CONH2 | 50 | RT |  |  |  | A |  | A |  | A | A |  | A |  |  |  |  | 50 | 20 | Acetamide - CH3CONH2
Chemical Group Amides | 50 | 140 |  |  |  | B | C | O | C | A | A | C | C |  |  |  |  | 50 | 140 | Acetamide - CH3CONH3
Acetic acid - CH3COOH | 5 | RT |  | A | A | [8 empty] | A | A | A | A | 5 | 20 | Acetic acid - CH3COOH | bar: B to C
Chemical Group Organic acids | 5 | 60 |  |  | A | [8 empty] | A | A | A | A | 5 | 60 | Acetic acid - CH3COOH | bar: C; C to A; C
| 10 | RT | B | A | A | [8 empty] | A | A | A | A | 10 | 20 | Acetic acid - CH3COOH | bar: B; O to C
| 10 | 50 |  | A | A | C |  | C | B | A | A |  | A | A | A | A | A | 10 | 50 | Acetic acid - CH3COOH
| 10 | 75 | [13 empty] | A |  | 10 | 75 | Acetic acid - CH3COOH
| 10 | 100 | [13 empty] | A |  | 10 | 100 | Acetic acid - CH3COOH | bar: B to C; A to C
| 20 | RT |  | B | A | B | C | C |  | A | A | B | A | A | A | A | A | 20 | 20 | Acetic acid - CH3COOH
| 20 | 60 |  |  |  | C | C | C | B | A | A |  | A |  | A |  | A | 20 | 60 | Acetic acid - CH3COOH
| 30 | RT |  | B |  | B | C | C |  | A | A |  | A | A | A | A | A | 30 | 20 | Acetic acid - CH3COOH
| 50 | RT |  | B |  | B | C | C | B | A | A | C | A | A | A | A | A | 50 | 20 | Acetic acid - CH3COOH
| 50 | 50 | [13 empty] | A |  | 50 | 50 | Acetic acid - CH3COOH
| 50 | 75 |  |  |  | C | C | C | C | A | A | C | B |  | A | C | A | 50 | 75 | Acetic acid - CH3COOH
| 80 | RT |  | B |  | C | C | C | B | A | A | C | A | A | A | A | A | 80 | 20 | Acetic acid - CH3COOH
| 80 | 60 | [12 empty] | A | C | A | 80 | 60 | Acetic acid - CH3COOH | bar: B to C
| 95 | RT |  | B | C | C | C | C | B | A | A | C | A | A | A | A | A | 95 | 20 | Acetic acid - CH3COOH
| 95 | 50 |  |  | C | C | C | C | C | A | A | C | B | C | A | B | A | 95 | 50 | Acetic acid - CH3COOH
| 95 | 75 |  |  | C | [8 empty] | C | A | C | A | 95 | 75 | Acetic acid - CH3COOH | bar: B to C
| 95 | 90 |  |  | C | C | C | O | C | A | A | C |  | C |  | C |  | 95 | 90 | Acetic acid - CH3COOH
| 95 | 200 |  |  | C | [10 empty] | C |  | 95 | 200 | Acetic acid - CH3COOH | bar: O; A to A
Acetone - CH3COCH3 | UD | RT | A | A | C | A | A | A | B | A | A | C | A | C |  | C | A | 100 | 20 | Acetone - CH3COCH3
Chemical Group Aldehydes / Ketones | UD | 60 |  |  | C | A | A |  | C | A | A | C |  | C |  | C | A | 100 | 60 | Acetone - CH3COCH4
| 5 | RT | A | A |  | A | A | A | A | A | A |  | A | A | A | A | A | 5 | 20 | Acetone - CH3COCH5
| 5 | 100 |  |  |  | B | C | C | C | A | A | C | C |  |  | A | A | 5 | 100 | Acetone - CH3COCH6
| 10 | RT | A | A |  | A | A | A | A | A | A |  | A | A | A | A | A | 10 | 20 | Acetone - CH3COCH7
| 95 UD: 10; 200 RT: 50 |  | A |  | 10 | 50 | Acetone - CH3COCH8
| 95 UD: 10; 200 RT: 75 |  | C |  | 10 | 75 | Acetone - CH3COCH9
| 50 | RT | A | A | B | A | A | A | A | A | A |  | A | C |  | B | A | 50 | 20 | Acetone - CH3COCH10
| 95 UD: 50; 200 RT: 50; C A: A; C A: A; A A: A; A A: A; A C: C |  | C | A | 50 | 50 | Acetone - CH3COCH11
Acetonitrile - CH3CN | 95 UD: UD; 200 RT: RT; 200 A: A; A A: A; A A: A; A C: C |  | A |  | 100 | 20 | Acetonitrile - CH3CN
Chemical Group Nitriles
Acetophenone - C6H5COCH3 | 95 UD: UD; 200 RT: RT; 200 A: A; C A: A; O A: A; A A: A; A A: A |  | A | A | 100 | 20 | Acetophenone - C6H5COCH3
Chemical Group Aromatic Hydrocarbons | 95 UD: UD; 200 RT: 50; A A: A; A A: A |  | C |  | 100 | 50 | Acetophenone - C6H5COCH3
Acetyl chloride - CH3COCl | 95 UD: UD; 200 RT: RT; 200 A: A; C A: C; O A: C; A A: A; A A: A |  | C | A | 100 | 20 | Acetyl chloride - CH3COCl
Chemical Group Halogenated Hydrocarbons
Acetylbenzene - C6H5COCH3 - C8H8O | 95 UD: UD; 200 RT: RT; C A: A; O A: A; A A: A; A A: A |  | A | A | 100 | 20 | Acetylbenzene - C6H5COCH3 - C8H8O
Cas Nr 98-86-2 | 95 UD: UD; 200 RT: 50; A A: A; A A: A |  | C |  | 100 | 50 | Acetylbenzene - C6H5COCH3 - C8H8O
Chemical Group Aromatic Hydrocarbons
Synonyms Methyl phenyl ketone, Acetophenone, Acetylbenzol
Acetylbenzol - C6H5COCH3 - C8H8O | 95 UD: UD; 200 RT: RT; C A: A; O A: A; A A: A; A A: A |  | A | A | 100 | 20 | Acetylbenzol - C6H5COCH3 - C8H8O
Cas Nr 98-86-2 | 95 UD: UD; 200 RT: 50; A A: A; A A: A |  | C |  | 100 | 50 | Acetylbenzol - C6H5COCH3 - C8H8O
Chemical Group Aromatic Hydrocarbons
Synonyms Methyl phenyl ketone, Acetophenone, Acetylbenzene
Acetylene - HCCH - C2H2 | UD | RT |  | A |  | A |  | A | A | A | A | A | A | A | A |  | A | 100 | 20 | Acetylene - HCCH - C2H2
Cas Nr 74-86-2
Chemical Group Aliphatic Hydrocarbons
Acetylene dichloride - ClHC:CHCl | UD | RT | A | A |  | C |  | A | C | A | A |  | C |  |  |  | A | 100 | 20 | Acetylene dichloride - ClHC:CHCl
Chemical Group Halogenated Hydrocarbons
Acrylic acid - CH2:CHCOOH | 95 UD: UD; 200 RT: RT; C A: C; O A: C; O B: C; A A: A; A A: A; A C: C |  | A |  | 100 | 20 | Acrylic acid - CH2:CHCOOH
Chemical Group Organic acids | 95 UD: UD; 200 RT: 30; C A: C; O A: O; O B: C; A A: A; A A: A; A C: C |  | A |  | 100 | 30 | Acrylic acid - CH2:CHCOOH
| 95 UD: UD; 200 RT: 50; C A: C; O A: O; O B: C; A A: A; A A: A; A C: C |  | A |  | 100 | 50 | Acrylic acid - CH2:CHCOOH
| 95 UD: UD; 200 RT: 100; C A: C; O A: O; O B: C; A A: A; A C: C |  |  |  | 100 | 100 | Acrylic acid - CH2:CHCOOH
Acrylonitrile - CH2:CHCN | 95 UD: UD; 200 RT: RT; 200 A: A; O A: A; A A: A; A A: A; A A: A |  | B |  | 100 | 20 | Acrylonitrile - CH2:CHCN
Chemical Group Nitriles
Air (at all pressures) | UD | RT | A | A | A | A | A | A | A | A | A | A | A | A | A | A | A | 100 | 20 | Air (at all pressures)
Cas Nr 132259-10-0
Chemical Group Other inorganic chemicals
Aliphatic petroleum hydrocarbons | CA | RT |  | A |  | A | A | A | A | A | A | A | A | A | A | A | A | 110 | 20 | Aliphatic petroleum hydrocarbons
Cas Nr 8002-05-9
Chemical Group Other hydrocarbons (oils, fuels…)
Synonyms Petroleum, Crude oil
Allyl alcohol - CH2:CHCH2OH | UD | RT |  | A |  |  |  | B | A | A | A | B | A |  |  |  |  | 100 | 20 | Allyl alcohol - CH2:CHCH2OH
Chemical Group Organic acids
Allyl chloride - CH2:CHCH2Cl | 95 UD: UD; 200 RT: RT; O A: B; A A: A; A A: A; A A: C |  | A |  | 100 | 20 | Allyl chloride - CH2:CHCH2Cl
Chemical Group Halogenated Hydrocarbons
Aluminium chloride - AlCl3 | SS | RT |  | B |  |  |  | B |  | A | A | A | A | A | A | A | A | 105 | 20 | Aluminium chloride - AlCl3
Chemical Group Inorganic salt | 10 | RT |  | A |  | B |  | A |  | A | A | A | A | A | A | A | A | 10 | 20 | Aluminium chloride - AlCl3
| 95 UD: 10; 200 RT: 50 |  | A |  | 10 | 50 | Aluminium chloride - AlCl3
| 95 UD: 10; 200 RT: 75 |  | A |  | 10 | 75 | Aluminium chloride - AlCl3
| 95 UD: 10; 200 RT: 100 |  | A |  | 10 | 100 | Aluminium chloride - AlCl3
Aluminium fluoride - AlF3 | 95 UD: SS; 200 RT: RT; A A: A; A A: A; A A: A |  | A |  | 105 | 20 | Aluminium fluoride - AlF3
Chemical Group Inorganic salt
Aluminium hydroxide - Al(OH)3 - AlH3O3 | SS | RT |  |  |  | A |  | A | A | A | A |  | A | A | A | A |  | 105 | 20 | Aluminium hydroxide - Al(OH)3 - AlH3O3
Cas Nr 21645-51-2 | 95 UD: SS; 200 RT: 100; C A: A; A A: A; A A: A; A C: A | A | A |  | 105 | 100 | Aluminium hydroxide - Al(OH)3 - AlH3O3
Chemical Group Inorganic bases
Aluminium salts | 95 UD: SS; 200 RT: 50; C A: C; O A: C; A A: A; A A: A; A A: A; A C: A | A | A |  | 105 | 50 | Aluminium salts
Cas Nr 7429-90-5 | 95 UD: SS; 200 RT: 100; C A: C; O A: C; A A: A; A A: A; A C: A | A | A |  | 105 | 100 | Aluminium salts
Chemical Group Inorganic salt | 20 | RT |  |  |  | B |  | B | A | A | A | A | A | A | A | A |  | 20 | 20 | Aluminium salts
Aluminium sulphate - Al2(SO4)3 - Al2O12S3 | SS | RT |  | B |  | B | A | B |  | A | A | A | A | A | A |  | A | 105 | 20 | Aluminium sulphate - Al2(SO4)3 - Al2O12S3
Cas Nr 10043-01-3 | 5 | RT |  | A |  | A | A | A | A | A | A | A | A | A | A |  | A | 5 | 20 | Aluminium sulphate - Al2(SO4)3 - Al2O12S3
Chemical Group Inorganic salt
Amines (aliphatic) | UD | RT |  | C | A | A |  | A | A | A | A |  |  |  | A | B |  | 100 | 20 | Amines (aliphatic)
Cas Nr - | 95 UD: UD; 200 RT: 100; 200 A: C; C A: A; A A: A; A A: B |  | C |  | 100 | 100 | Amines (aliphatic)
Chemical Group Amines
Amino acids | 95 UD: UD; 200 RT: RT; C A: A; O A: A; A A: A; A A: A; A A: A |  | A |  | 100 | 20 | Amino acids
Cas Nr -
Chemical Group Organic acids
Ammonia (anhydrous gas) - NH3 | UD | RT |  | B |  | A |  | A | B | A | A | C | A |  |  | A | A | 100 | 20 | Ammonia (anhydrous gas) - NH3
Cas Nr 7664-41-7 | 95 UD: UD; 200 RT: 100; 200 A: C; O A: C; A A: A; A A: A; A C: C |  | B |  | 100 | 100 | Ammonia (anhydrous gas) - NH3
Chemical Group Inorganic bases | 95 UD: UD; 200 RT: 200; 200 A: C; O A: C; A A: A; A A: A |  |  |  | 100 | 200 | Ammonia (anhydrous gas) - NH3
Ammonia (liquified anhydrous gas) - NH3 | UD | RT |  | C |  | A |  | A | B | A | A | C | A |  |  | C | A | 100 | 20 | Ammonia (liquified anhydrous gas) - NH3
Cas Nr 7664-41-7 | UD | 70 |  | C |  | A |  | B | C | A | A | C | A |  |  | C |  | 100 | 70 | Ammonia (liquified anhydrous gas) - NH3
Chemical Group Inorganic bases | 95 UD: UD; 200 RT: 200; 200 A: C; A A: A; A A: B |  | C |  | 100 | 200 | Ammonia (liquified anhydrous gas) - NH3
Ammonium acetate - CH3COONH4 | 95 UD: SS; 200 RT: RT; C A: A; A A: A; A A: A; A A: A |  |  |  | 105 | 20 | Ammonium acetate - CH3COONH4
Chemical Group Inorganic salt
Ammonium bicarbonate - NH4HCO3 - CH5NO3 | SS | RT |  | B |  | A |  | A |  | A | A | A | A | A | A | A |  | 105 | 20 | Ammonium bicarbonate - NH4HCO3 - CH5NO3
Cas Nr 1066-33-7
Chemical Group Inorganic salt
Synonyms Ammonium hydrogen carbonate
Ammonium carbonate - (NH4)2CO3 | 95 UD: SS; 200 RT: RT; 200 A: B; O A: A; O B: A; A A: A; A A: A; A A: A |  |  |  | 105 | 20 | Ammonium carbonate - (NH4)2CO3
Chemical Group Inorganic salt | 95 UD: 10; 200 RT: RT; 200 A: A; C A: A; O A: A; A A: A; A A: A; A A: A |  | A |  | 10 | 20 | Ammonium carbonate - (NH4)2CO3
| 95 UD: 50; 200 RT: RT |  | A |  | 50 | 20 | Ammonium carbonate - (NH4)2CO3
| 95 UD: 50; 200 RT: 50 |  | A |  | 50 | 50 | Ammonium carbonate - (NH4)2CO3
| 95 UD: 50; 200 RT: 75 |  | A |  | 50 | 75 | Ammonium carbonate - (NH4)2CO3
| 50 | 100 |  |  |  | A | C | C | C | A | A | C | C |  |  | A |  | 50 | 100 | Ammonium carbonate - (NH4)2CO3
| 95 UD: 50; 200 RT: 125 |  | A |  | 50 | 125 | Ammonium carbonate - (NH4)2CO3
Ammonium chloride - NH4Cl | SS | RT |  | B |  |  |  |  | A | A | A | A | A | A | A | A | A | 105 | 20 | Ammonium chloride - NH4Cl
Chemical Group Inorganic salt | 10 | RT |  | A |  | A | A | A | A | A | A | A | A | A | A | A | A | 10 | 20 | Ammonium chloride - NH4Cl
| 95 UD: 10; 200 RT: 50 |  | A |  | 10 | 50 | Ammonium chloride - NH4Cl
| 10 | 60 |  |  |  | C | A | C | B | A | A |  | A |  |  |  |  | 10 | 60 | Ammonium chloride - NH4Cl
| 95 UD: 10; 200 RT: 75 |  | A |  | 10 | 75 | Ammonium chloride - NH4Cl
| 95 UD: 10; 200 RT: 100 |  | A |  | 10 | 100 | Ammonium chloride - NH4Cl
| 35 | RT |  | A |  | B |  | B | A | A | A | A | A | A | A | A | A | 35 | 20 | Ammonium chloride - NH4Cl
| 35 | 100 |  |  |  | C | C | C | C | A | A | C | C |  |  |  |  | 35 | 100 | Ammonium chloride - NH4Cl
Ammonium fluoride - NH4F | 95 UD: SS; 200 RT: RT; A A: A; A A: A; A C: C; A A: A |  | A |  | 105 | 20 | Ammonium fluoride - NH4F
Chemical Group Inorganic salt
Ammonium hydroxide - NH4OH | UD | RT |  | C | C |  | C |  | C | A | A | C | A |  |  | C | A | 100 | 20 | Ammonium hydroxide - NH4OH
Chemical Group Inorganic bases | 95 UD: UD; 200 RT: 80; 200 A: C; C C: C; C A: C; O B: C; A A: A; A C: C |  | C | A | 100 | 80 | Ammonium hydroxide - NH4OH
| 1 | RT |  | A | A | A |  | A |  | A | A | A | A | A | A |  | A | 1 | 20 | Ammonium hydroxide - NH4OH
| 10 | RT |  | B | A | A | C | A | C | A | A | C | A | A | A |  | A | 10 | 20 | Ammonium hydroxide - NH4OH
| 30 | RT |  | C | C | A | C | A | C | A | A | C | A | A | A | C | A | 30 | 20 | Ammonium hydroxide - NH4OH
Ammonium muriate - NH4Cl | SS | RT |  | B |  |  |  |  | A | A | A | A | A | A | A | A | A | 105 | 20 | Ammonium muriate - NH4Cl
Cas Nr 12125-02-9 | 10 | RT |  | A |  | A | A | A | A | A | A | A | A | A | A | A | A | 10 | 20 | Ammonium muriate - NH4Cl
Chemical Group Inorganic salt | 10 | 60 |  |  |  | C | A | C | B | A | A |  | A |  |  |  |  | 10 | 60 | Ammonium muriate - NH4Cl
Synonyms Ammonium chloride | 35 | RT |  | A |  | B |  | B | A | A | A | A | A | A | A | A | A | 35 | 20 | Ammonium muriate - NH4Cl
| 35 | 100 |  |  |  | C | C | C | C | A | A | C | C |  |  |  |  | 35 | 100 | Ammonium muriate - NH4Cl
Ammonium nitrate (fertilizer) - NH4NO3 | 10 | RT |  | A |  | A | A | A | A | A | A | A | A | A | A | A | A | 10 | 20 | Ammonium nitrate (fertilizer) - NH4NO3
Cas Nr 6484-52-2
Chemical Group Inorganic salt
Ammonium phosphate (fertilizer) - (NH4)2HPO4 | 10 | RT |  | A |  | A | A | A | A | A | A |  | A | A | A |  |  | 10 | 20 | Ammonium phosphate (fertilizer) - (NH4)2HPO4
Cas Nr 7783-28-0
Chemical Group Inorganic salt
Ammonium salts | 95 UD: SS; 200 RT: RT; A A: A; A A: A |  | A |  | 105 | 20 | Ammonium salts
Cas Nr - | 10 | RT |  |  |  | A |  | A | A | A | A | A | A |  | A | A |  | 10 | 20 | Ammonium salts
Chemical Group Inorganic salt
Ammonium sulphate (fertilizer) - (NH4)2SO4 - H8N2O4S | 10 | RT |  | A |  | A | A | A | A | A | A | A | A | A | A | A | A | 10 | 20 | Ammonium sulphate (fertilizer) - (NH4)2SO4 - H8N2O4S
Cas Nr 7783-20-2
Chemical Group Inorganic salt
Ammonium sulphide - (NH4)2S - N2H8S | 95 UD: SS; 200 RT: RT; A A: A; A A: A; A A: A |  |  |  | 105 | 20 | Ammonium sulphide - (NH4)2S - N2H8S
Cas Nr 12135-76-1 | 95 UD: 20; 200 RT: RT; A A: A; A A: A; A A: A |  | A |  | 20 | 20 | Ammonium sulphide - (NH4)2S - N2H8S
Chemical Group Inorganic salt
Ammonium thiocyanate - NH4SCN | SS | RT | [5 empty] | A | A | A | A | A | A | A | A |  |  | 105 | 20 | Ammonium thiocyanate - NH4SCN
Cas Nr 1762-95-4
Chemical Group Inorganic salt
Amyl acetate - CH3COOC5H11 | UD | RT |  | A | B | A |  | A | A | A | A | C | A |  | B | B | A | 100 | 20 | Amyl acetate - CH3COOC5H11
Chemical Group Esters | 95 UD: UD; 200 RT: 100; C C: C; O A: C; O B: C; A A: A; A A: A; A C: C |  | C |  | 100 | 100 | Amyl acetate - CH3COOC5H11
Amyl alcohol - CH3(CH2)4OH | UD | RT |  | A |  | A |  | A | A | A | A | B |  |  |  | A | A | 100 | 20 | Amyl alcohol - CH3(CH2)4OH
Chemical Group Alcohols / Glycols | 95 UD: UD; 200 RT: 100; A A: A; A A: A |  | A |  | 100 | 100 | Amyl alcohol - CH3(CH2)4OH
Amyl chloride - CH3(CH2)3CH2Cl | 95 UD: UD; 200 RT: RT; A A: A; A A: A; A A: B |  |  |  | 100 | 20 | Amyl chloride - CH3(CH2)3CH2Cl
Chemical Group Halogenated Hydrocarbons
Aniline - C6H5NH2 | UD | RT |  | A |  | B | B | B | A | A | A | C | A | C |  | B | A | 100 | 20 | Aniline - C6H5NH2
Chemical Group Amines | 95 UD: UD; 200 RT: 100; A A: A; A A: B; A C: C; A C: C |  | C |  | 100 | 100 | Aniline - C6H5NH2
Antimony trichloride - SbCl3 | 95 UD: SS; 200 RT: RT; 200 A: C; C A: C; O A: C; A A: A; A A: A; A A: A |  | A |  | 105 | 20 | Antimony trichloride - SbCl3
Chemical Group Inorganic salt | 95 UD: SS; 200 RT: 150; 200 A: C; A A: B; A C: O |  |  |  | 105 | 150 | Antimony trichloride - SbCl3
| 95 UD: 10; 200 RT: RT; O A: C; A A: A; A A: A; A A: A |  | A |  | 10 | 20 | Antimony trichloride - SbCl3
| 95 UD: 50; 200 RT: 50; O A: C; A A: A; A A: A; A A: A |  | A |  | 50 | 50 | Antimony trichloride - SbCl3
Aqua regia - HNO3+HCl | UD | RT |  | C |  | C | C | C | C | A | C |  | C | C |  | B |  | 100 | 20 | Aqua regia - HNO3+HCl
Chemical Group Inorganic acids | UD | 100 |  | C |  | C | C | C | C |  | C |  | C | C |  |  |  | 100 | 100 | Aqua regia - HNO3+HCl
Argon - Ar | UD | RT | A | A | A | A | A | A | A | A | A | A | A | A | A | A | A | 100 | 20 | Argon - Ar
Cas Nr 7440-37-1
Chemical Group Other inorganic chemicals
Aromatic hydrocarbons | UD | 80 |  |  |  | A |  | A | B | A | A | C | C | C | B |  |  | 100 | 80 | Argon - Ar
Cas Nr -
Chemical Group Aromatic Hydrocarbons
Asphalt | 95 UD: CA; 200 RT: RT; C A: A; O A: A; O B: A; A A: A; A A: A; A A: A |  |  |  | 110 | 20 | Asphalt
Cas Nr 8052-42-4 | 95 UD: CA; 200 RT: 100; C A: B; O A: B; O B: B; A A: A |  |  |  | 110 | 100 | Asphalt
Chemical Group Other hydrocarbons (oils, fuels…)
Synonyms Bitumen, Road tar
Barium salts - Ba-salts | SS | RT |  | B |  | A |  | B | A | A | A |  | A |  |  | A | A | 105 | 20 | Barium salts - Ba-salts
Chemical Group Inorganic salt
Benzaldehyde - C6H5CHO | UD | RT |  | A | C | A |  | B | A | A | A | C | A | C |  | A | A | 100 | 20 | Benzaldehyde - C6H5CHO
Chemical Group Aldehydes / Ketones | UD | 60 |  |  | C |  |  | C |  | A | A | C | B | C |  | C |  | 100 | 60 | Benzaldehyde - C6H5CHO
Benzene - C6H6 | UD | RT |  | A | C | A | A | A | A | A | A | C | B | C | B | A | A | 100 | 20 | Benzene - C6H6
Chemical Group Aromatic Hydrocarbons | UD | 65 |  |  | C | A | A | A | C | A | A | C | C | C | C | B |  | 100 | 65 | Benzene - C6H6
| UD | 80 |  |  | C | A |  | A | C | A | A | C | C | C | C | B |  | 100 | 80 | Benzene - C6H6
Benzenemethanol - C6H5CH2OH - C7H8O | UD | RT |  | A |  | A |  | B | A | A | A | C | A |  |  | A |  | 100 | 20 | Benzenemethanol - C6H5CH2OH - C7H8O
Cas Nr 100-51-6 | 95 UD: UD; 200 RT: 80; O A: O; A A: A; A A: A; A C: C; A A: A |  | B |  | 100 | 80 | Benzenemethanol - C6H5CH2OH - C7H8O
Chemical Group Alcohols / Glycols
Synonyms Benzyl alcohol, Phenylmethanol
Benzoic acid - C6H5COOH | UD | RT |  | C |  | C |  | C | A | A | A | C | A |  |  | A |  | 100 | 20 | Benzoic acid - C6H5COOH
Chemical Group Organic acids | 95 UD: UD; 200 RT: 100; 200 A: C; C A: C; O A: C; A A: A; A A: A; A C: C |  | A |  | 100 | 100 | Benzoic acid - C6H5COOH
| 20 | RT |  | C |  | B |  | B | A | A | A | C | A |  |  | A |  | 20 | 20 | Benzoic acid - C6H5COOH
Benzyl alcohol - C6H5CH2OH | UD | RT |  | A |  | A |  | B | A | A | A | C | A |  |  | A |  | 100 | 20 | Benzyl alcohol - C6H5CH2OH
Chemical Group Alcohols / Glycols | 95 UD: UD; 200 RT: 80; O A: O; A A: A; A A: A; A C: C; A A: A |  | B |  | 100 | 80 | Benzyl alcohol - C6H5CH2OH
Benzyl chloride - C6H5CH2Cl | 95 UD: UD; 200 RT: RT; 200 A: A; A A: A; A A: A; A C: O; A A: B |  | A | A | 100 | 20 | Benzyl chloride - C6H5CH2Cl
Chemical Group Aromatic Hydrocarbons | 95 UD: UD; 200 RT: 50; A A: A; A A: B; A C: O; A A: C |  | B |  | 100 | 50 | Benzyl chloride - C6H5CH2Cl
| 95 UD: UD; 200 RT: 100; A A: A; A A: B; A C: O |  | C |  | 100 | 100 | Benzyl chloride - C6H5CH2Cl
Bitumen | 95 UD: CA; 200 RT: RT; C A: A; O A: A; O B: A; A A: A; A A: A; A A: A |  |  |  | 110 | 20 | Bitumen
Cas Nr 8052-42-4 | 95 UD: CA; 200 RT: 100; C A: B; O A: B; O B: B; A A: A |  |  |  | 110 | 100 | Bitumen
Chemical Group Other hydrocarbons (oils, fuels…)
Synonyms Asphalt, Road tar
Bleaching liquid (12,5% active Cl2) - NaOCl | CA | RT |  | A |  | C | C | C | B | A | A | C | B | A | A | B | B | 110 | 20 | Bleaching liquid (12,5% active Cl2) - NaOCl
Cas Nr - | CA | 40 |  |  |  | C | C | C | C | A | A | C | C | A | A |  |  | 110 | 40 | Bleaching liquid (12,5% active Cl2) - NaOCl
Chemical Group Other inorganic chemicals
Boracic acid - H3BO3 | 95 UD: UD; 200 RT: RT; 200 A: B; C A: C; O A: C; A A: A; A A: A; A A: A |  | A |  | 100 | 20 | Boracic acid - H3BO3
Cas Nr 10043-35-3 | 95 UD: UD; 200 RT: 100; C A: C; O A: C; A A: A; A A: A |  | A |  | 100 | 100 | Boracic acid - H3BO3
Chemical Group Inorganic acids | 10 | RT |  |  |  | B |  | B | A | A | A | A | A |  | A | A |  | 10 | 20 | Boracic acid - H3BO3
Synonyms Boron trihydroxide, Orthoboric acid, Boric Acid
Borax - Na2B4O7 | SS | RT |  | B |  |  |  |  | A | A | A | A | A | A | A | A | A | 105 | 20 | Borax - Na2B4O7
Chemical Group Inorganic salt | 10 | RT |  |  |  | A |  | A | A | A | A | A | A | A | A | A | A | 10 | 20 | Borax - Na2B4O7
| 95 UD: 50; 200 RT: RT; O B: A; A A: A; A A: A; A C: A; A A: A; A C: A | A | A | A | 50 | 20 | Borax - Na2B4O7
| 50 | 100 |  |  |  | B | C | C | C | A | A | C | C | A | A | A |  | 50 | 100 | Borax - Na2B4O7
Boric acid - H3BO3 | 95 UD: UD; 200 RT: RT; 200 A: B; C A: C; O A: C; A A: A; A A: A; A A: A |  | A |  | 100 | 20 | Boric acid - H3BO3
Chemical Group Inorganic acids | 95 UD: UD; 200 RT: 100; C A: C; O A: C; A A: A; A A: A |  | A |  | 100 | 100 | Boric acid - H3BO3
| 10 | RT |  |  |  | B |  | B | A | A | A | A | A |  | A | A |  | 10 | 20 | Boric acid - H3BO3
Boron trifluoride - BF3 | 95 UD: UD; 200 RT: RT; 200 A: C; C A: C; O A: C; A A: B |  | A |  | 100 | 20 | Boron trifluoride - BF3
Chemical Group Other inorganic chemicals
Boron trihydroxide - H3BO3 | 95 UD: UD; 200 RT: RT; 200 A: B; C A: C; O A: C; A A: A; A A: A; A A: A |  | A |  | 100 | 20 | Boron trihydroxide - H3BO3
Cas Nr 10043-35-3 | 95 UD: UD; 200 RT: 100; C A: C; O A: C; A A: A; A A: A |  | A |  | 100 | 100 | Boron trihydroxide - H3BO3
Chemical Group Inorganic acids | 10 | RT |  |  |  | B |  | B | A | A | A | A | A |  | A | A |  | 10 | 20 | Boron trihydroxide - H3BO3
Synonyms Orthoboric acid, Boracic acid, Boric Acid
Brakefluid (DIN 53521) | CA | RT |  |  | A | A | A | A | A | A | A | C | A | B | B |  | A | 110 | 20 | Brakefluid (DIN 53521)
Cas Nr - | CA | 60 |  | C | C | A | A | A | A | A | A | C | A | C | C |  | A | 110 | 60 | Brakefluid (DIN 53521)
Chemical Group Other hydrocarbons (oils, fuels…) | CA | 125 |  | C | C | C |  | B |  | A | A | C |  | C | C |  | A | 110 | 125 | Brakefluid (DIN 53521)
| CA | 150 |  | C | C | C |  | C |  | A | A | C |  | C | C |  | A | 110 | 150 | Brakefluid (DIN 53521)
Bromine - Br2 | 95 UD: UD; 200 RT: RT; C A: C; O A: C; O B: C; A A: C; A C: C; A A: C |  | A |  | 100 | 20 | Bromine - Br2
Cas Nr 7726-95-6
Chemical Group Halogenes
Bromine (liquid) - Br2 | 95 UD: UD; 200 RT: RT; 200 A: B; O A: C; A A: C; A C: C; A A: C |  | A | B | 100 | 20 | Bromine (liquid) - Br2
Chemical Group Halogenes | 95 UD: UD; 200 RT: 100; C A: C; O A: C; A A: C; A C: C; A A: C |  | A |  | 100 | 100 | Bromine (liquid) - Br2
Bromine water - Br-water | 95 UD: SS; 200 RT: RT; 200 A: B; C A: C; O A: C; A A: A; A A: B; A A: A |  |  |  | 105 | 20 | Bromine water - Br-water
Chemical Group Halogenes | 95 UD: 2; 200 RT: RT; A A: A; A A: A; A A: A |  | A |  | 2 | 20 | Bromine water - Br-water
Bromochloromethane - CH2BrCl | 95 UD: UD; 200 RT: RT; C A: A; O A: A; O B: A; A A: A; A A: A; A A: C |  |  |  | 100 | 20 | Bromochloromethane - CH2BrCl
Cas Nr 74-97-5 | 95 UD: UD; 200 RT: 50; A A: A; A A: A; A A: C |  | C |  | 100 | 50 | Bromochloromethane - CH2BrCl
Chemical Group Halogenated Hydrocarbons
Synonyms Chlorobromomethane
Bromomethane - CH3Br | 95 UD: UD; 200 RT: RT; 200 A: B; C A: B; O A: B; A A: A; A A: A; A A: B |  | A |  | 100 | 20 | Bromomethane - CH3Br
Chemical Group Halogenated Hydrocarbons
Butadiene - CH2:CHHC:CH2 | UD | RT |  | A |  | A |  | A | A | A | A |  | C |  |  | A | A | 100 | 20 | Butadiene - CH2:CHHC:CH2
Chemical Group Aliphatic Hydrocarbons | 95 UD: UD; 200 RT: 60; A A: A; A A: A; A A: C |  | A |  | 100 | 60 | Butadiene - CH2:CHHC:CH2
Butane - C4H10 | UD | RT |  | A | A | A |  | A | A | A | A | A | B | A | A | A | A | 100 | 20 | Butane - C4H10
Chemical Group Aliphatic Hydrocarbons
Butanedioic acid - CO2H(CH2)2CO2H | 95 UD: UD; 200 RT: RT; O B: A; A A: A; A A: A |  | A |  | 100 | 20 | Butanedioic acid - CO2H(CH2)2CO2H
Chemical Group Organic acids | 95 UD: UD; 200 RT: 100; A A: A; A A: A |  | A |  | 100 | 100 | Butanedioic acid - CO2H(CH2)2CO2H
| 5 | RT |  | B |  | A | A | A | A | A | A | A | A | A | A | A |  | 5 | 20 | Butanedioic acid - CO2H(CH2)2CO2H
| 10 | RT |  |  |  | A |  | B | A | A | A | A | A | A | A | A |  | 10 | 20 | Butanedioic acid - CO2H(CH2)2CO2H
| 50 | RT | [5 empty] | B | A | A | A | A | A | A | A | A |  | 50 | 20 | Butanedioic acid - CO2H(CH2)2CO2H
Butanediol - HO(CH2)4OH - C4H10O2 | UD | RT | A |  |  | A |  | A | A | A | A |  | A | B | A |  |  | 100 | 20 | Butanediol - HO(CH2)4OH - C4H10O2
Cas Nr 110-63-4
Chemical Group Alcohols / Glycols
Synonyms Butylene glycol, Tetramethylene glycol
Butanoic acid - CH3CH2CH2COOH | 95 UD: UD; 200 RT: RT; 200 A: B; A A: A; A A: A; A C: C; A A: A |  | A |  | 100 | 20 | Butanoic acid - CH3CH2CH2COOH
Chemical Group Organic acids | 95 UD: UD; 200 RT: 75; A A: A; A A: A; A C: C |  | B |  | 100 | 75 | Butanoic acid - CH3CH2CH2COOH
| 20 | RT |  |  |  | A |  | A | A | A | A | C | A |  |  | A |  | 20 | 20 | Butanoic acid - CH3CH2CH2COOH
Butanol (n-) - C4H9OH - C4H10O | UD | RT | A | A | A | A |  | A | A | A | A | A | A | A | A | A | A | 100 | 20 | Butanol (n-) - C4H9OH - C4H10O
Cas Nr 71-36-3 | 95 UD: UD; 200 RT: 60; C A: A; O B: B; A A: A; A A: A; A A: A; A C: A | A | A | A | 100 | 60 | Butanol (n-) - C4H9OH - C4H10O
Chemical Group Alcohols / Glycols | 95 UD: UD; 200 RT: 80; A A: A; A A: A |  |  | A | 100 | 80 | Butanol (n-) - C4H9OH - C4H10O
Synonyms Butyl alcohol | 95 UD: UD; 200 RT: 100; A A: A; A A: A |  | B | A | 100 | 100 | Butanol (n-) - C4H9OH - C4H10O
Butanone - CH3COC2H5 - C4H8O | UD | RT | A | A | C | B | A | A | A | B | A | C | A | C | C | C | A | 100 | 20 | Butanone - CH3COC2H5 - C4H8O
Cas Nr 78-93-3 | UD | 60 |  |  | C | B | C |  | C |  | A | C | B | C | C | C | A | 100 | 60 | Butanone - CH3COC2H5 - C4H8O
Chemical Group Aldehydes / Ketones | UD | 100 |  |  | C |  | C |  | C |  | A | C |  | C | C | C | A | 100 | 100 | Butanone - CH3COC2H5 - C4H8O
Synonyms Methyl ethyl ketone | UD UD: UD; 100 RT: 200; 100 C: C; A A: C; A C: C | 100 | 200 | Butanone - CH3COC2H5 - C4H8O
| 20 | RT | A | A |  |  | A | A | A | A | A |  | A | B | A |  | A | 20 | 20 | Butanone - CH3COC2H5 - C4H8O
Butene - CH2:CHCH2CH3 | UD | RT |  | A |  | A |  | A | A | A | A |  | C | A | A | A | A | 100 | 20 | Butene - CH2:CHCH2CH3
Chemical Group Aliphatic Hydrocarbons
Butoxyethanol (2-) - HOC2H4OC4H9 - C6H14O2 | UD UD: UD; 100 RT: RT; 100 B: A; 100 A: A; 100 A: A; A B: A; A A: A; B C: A | 100 | 20 | Butoxyethanol (2-) - HOC2H4OC4H9 - C6H14O2
Cas Nr 111-76-2
Chemical Group Alcohols / Glycols
Synonyms Butyl glycol, Ethylene glycol mono butyl ether
Butyl acetate - CH3COOC4H9 | UD | RT |  | A | B | A |  | A | A | A | A | C | A | C | B | A | A | 100 | 20 | Butyl acetate - CH3COOC4H9
Chemical Group Esters | UD | 60 |  |  | C | B |  |  | C | A | A | C | B | C | B | C | A | 100 | 60 | Butyl acetate - CH3COOC4H9
| UD | 80 |  |  | C |  |  |  | C | A | A | C |  | C | C | C | A | 100 | 80 | Butyl acetate - CH3COOC4H9
| UD UD: UD; 100 RT: 100; 100 C: C; 100 A: C; A B: A; A A: A; A C: C; A C: C; A C: C; B C: C | 100 | 100 | Butyl acetate - CH3COOC4H9
Butyl alcohol - C4H9OH - C4H10O | UD | RT | A | A | A | A |  | A | A | A | A | A | A | A | A | A | A | 100 | 20 | Butyl alcohol - C4H9OH - C4H10O
Cas Nr 71-36-3 | UD | 60 |  |  |  | A |  |  | B | A | A |  | A | A | A | A | A | 100 | 60 | Butyl alcohol - C4H9OH - C4H10O
Chemical Group Alcohols / Glycols | UD UD: UD; 100 RT: 80; A B: A; A A: A; A A: A | 100 | 80 | Butyl alcohol - C4H9OH - C4H10O
Synonyms Butanol (n-) | UD UD: UD; 100 RT: 100; A B: A; A A: A; B C: B; A A: A | 100 | 100 | Butyl alcohol - C4H9OH - C4H10O
Butyl glycol - HOC2H4OC4H9 - C6H14O2 | UD UD: UD; 100 RT: RT; 100 B: A; 100 A: A; 100 A: A; A B: A; A A: A; B C: A | 100 | 20 | Butyl glycol - HOC2H4OC4H9 - C6H14O2
Cas Nr 111-76-2
Chemical Group Alcohols / Glycols
Synonyms Ethylene glycol mono butyl ether, Butoxyethanol (2-)
Butylamine - C4H9NH2 | UD UD: UD; 100 RT: RT; 100 A: A; 100 B: A; A B: A; A A: A; A A: A | 100 | 20 | Butylamine - C4H9NH2
Chemical Group Amines | UD UD: UD; 100 RT: 80; 100 B: A; A B: A; A A: B; A A: C | 100 | 80 | Butylamine - C4H9NH2
Butylene - C4H8 | UD | RT |  | A |  | A |  | A | A | A | A |  | C | A | A | A | A | 100 | 20 | Butylene - C4H8
Cas Nr 25167-67-3
Chemical Group Aliphatic Hydrocarbons
Synonyms Butene
Butylene glycol - HOCH2(CH2)2CH2OH | UD | RT | A |  |  | A |  | A | A | A | A |  | A | B | A |  |  | 100 | 20 | Butylene glycol - HOCH2(CH2)2CH2OH
Chemical Group Alcohols / Glycols
Butyric acid - CH3CH2CH2COOH | UD UD: UD; 100 RT: RT; 100 A: B; A B: A; A A: A; A C: C; A A: A; B C: A | 100 | 20 | Butyric acid - CH3CH2CH2COOH
Chemical Group Organic acids | UD UD: UD; 100 RT: 75; A B: A; A A: A; A C: C; B C: B | 100 | 75 | Butyric acid - CH3CH2CH2COOH
| UD UD: 20; 100 RT: RT; 100 B: A; 100 A: A; 100 A: A; A B: A; A A: A; A C: C; A A: A; B C: A | 20 | 20 | Butyric acid - CH3CH2CH2COOH
Butyrolactone - C4H6O2 | UD UD: UD; 100 RT: RT; 100 A: A; 100 B: A; 100 A: A; A B: A; A A: A | 100 | 20 | Butyrolactone - C4H6O2
Cas Nr 96-48-0 | UD UD: UD; 100 RT: 90; 100 A: B; A B: A; A A: A | 100 | 90 | Butyrolactone - C4H6O2
Chemical Group Other hydrocarbons (oils, fuels…)
Calcium carbonate - CaCO3 | UD UD: SS; 100 RT: RT; 100 A: B; 100 B: A; A B: A; A A: A; A A: A; A C: A; A C: A; B C: A | 105 | 20 | Calcium carbonate - CaCO3
Cas Nr 471-34-1
Chemical Group Inorganic salt
Synonyms Chalk
Calcium chloride - CaCl2 | SS | RT |  | B |  | A |  | B | A | A | A | A | A | A | A | A | A | 105 | 20 | Calcium chloride - CaCl2
Chemical Group Inorganic salt | UD UD: SS; 100 RT: 80; 100 B: A; 100 A: B; A B: A; A A: A; A C: A; A C: A; B C: A; A A: A | 105 | 80 | Calcium chloride - CaCl2
| UD UD: SS; 100 RT: 100; 100 B: A; 100 A: C; A B: A; A A: A; A C: A; A C: A; B C: A | 105 | 100 | Calcium chloride - CaCl2
| 5 | RT |  | A |  | A | A | A | A | A | A | A | A | A | A | A | A | 5 | 20 | Calcium chloride - CaCl2
| 10 | RT |  | A |  | A |  | A | A | A | A | A | A | A | A | A | A | 10 | 20 | Calcium chloride - CaCl2
| 10 | 60 |  |  |  | A | B |  | C | A | A |  | A | A | A | A | A | 10 | 60 | Calcium chloride - CaCl2
| 10 | 100 |  |  |  | A | C | C | C | A | A | C | C | A | A | A | A | 10 | 100 | Calcium chloride - CaCl2
Calcium chloride, in alcohol - CaCl2 | UD UD: 20; 100 RT: RT; 100 B: A; 100 A: O; A B: A; A A: A; A A: A; A C: A; A C: A | 20 | 20 | Calcium chloride, in alcohol - CaCl2
Cas Nr 10043-52-4
Chemical Group Inorganic salt
Calcium dichloride - CaCl2 | SS | RT |  | B |  | A |  | B | A | A | A | A | A | A | A | A | A | 105 | 20 | Calcium dichloride - CaCl2
Cas Nr 10043-52-4 | UD UD: SS; 100 RT: 80; 100 B: A; 100 A: B; A B: A; A A: A; A C: A; A C: A; B C: A; A A: A | 105 | 80 | Calcium dichloride - CaCl2
Chemical Group Inorganic salt | UD UD: SS; 100 RT: 100; 100 B: A; 100 A: C; A B: A; A A: A; A C: A; A C: A; B C: A | 105 | 100 | Calcium dichloride - CaCl2
Synonyms Calcium chloride | 5 | RT |  | A |  | A | A | A | A | A | A | A | A | A | A | A | A | 5 | 20 | Calcium dichloride - CaCl2
| 10 | RT |  | A |  | A |  | A | A | A | A | A | A | A | A | A | A | 10 | 20 | Calcium dichloride - CaCl2
| 10 | 60 |  |  |  | A |  |  | B | A | A |  | A | A | A | A | A | 10 | 60 | Calcium dichloride - CaCl2
| 10 | 100 |  |  |  | A | C | C | C | A | A | C | C | A | A | A | A | 10 | 100 | Calcium dichloride - CaCl2
Calcium hydroxide - Ca(OH)2 | SS | RT |  | C | C | A |  | A | A | A | A |  | A |  | A | B |  | 105 | 20 | Calcium hydroxide - Ca(OH)2
Chemical Group Inorganic bases | 10 | RT |  |  |  | A | A | A | A | A | A |  | A | A | A |  |  | 10 | 20 | Calcium hydroxide - Ca(OH)2
Calcium hypochlorite - Ca(OCl)2 | SS | RT |  | B |  | C |  | C | B | A | A | A | A | A | A | A |  | 105 | 20 | Calcium hypochlorite - Ca(OCl)2
Chemical Group Inorganic salt | UD UD: SS; 100 RT: 60; 100 B: C; 100 A: C; A B: A; A A: A; A C: A; A C: A | 105 | 60 | Calcium hypochlorite - Ca(OCl)2
Calcium salts | SS | RT |  | B |  | A |  | A | A | A | A | A |  | A | A | A | A | 105 | 20 | Calcium salts
Cas Nr 7440-70-2
Chemical Group Inorganic salt
Camphor - C10H16O | UD UD: 50; 100 RT: RT; 100 B: A; 100 A: A; A B: A; A A: A; A A: A | 50 | 20 | Camphor - C10H16O
Cas Nr 76-22-2
Chemical Group Other hydrocarbons (oils, fuels…)
Caprolactam - CONH(CH2)5 - C6H11NO | UD UD: UD; 100 RT: 120; 100 B: C; 100 A: O; 100 A: C; A B: A; A A: B | 100 | 120 | Caprolactam - CONH(CH2)5 - C6H11NO
Cas Nr 105-60-2
Chemical Group Other hydrocarbons (oils, fuels…)
Carbolic acid - C6H5OH - C6H6O | UD UD: UD; 100 RT: RT; 100 C: C; 100 B: C; 100 A: O; 100 A: C; A A: C; A C: C | 100 | 20 | Carbolic acid - C6H5OH - C6H6O
Cas Nr 108-95-2 | UD | 40 |  | A | C | C | C | O | C | A | C | O | A |  |  | A | A | 100 | 40 | Carbolic acid - C6H5OH - C6H6O
Chemical Group Phenols | UD | 60 |  |  | C | C | C | O | C | A | C | O |  |  |  | A | A | 100 | 60 | Carbolic acid - C6H5OH - C6H6O
Synonyms Phenol | UD | 75 |  |  | C | C | C | O | C | A | C | O |  |  |  | B | A | 100 | 75 | Carbolic acid - C6H5OH - C6H6O
| UD | 100 |  |  | C | C | C | O | C | A | C | O |  |  |  |  | A | 100 | 100 | Carbolic acid - C6H5OH - C6H6O
| UD UD: 5; 100 RT: RT; 100 A: A; 100 A: C; A B: A; A A: A; A C: C; A A: A; B C: A; A A: A | 5 | 20 | Carbolic acid - C6H5OH - C6H6O
| UD UD: 75; 100 RT: RT; 100 A: A; 100 A: O; A B: A; A A: B; A C: C; A A: A; B C: A; A A: A | 75 | 20 | Carbolic acid - C6H5OH - C6H6O
| 90 | RT |  |  | C | C |  | O | C | A | B | C | A |  |  | A | A | 90 | 20 | Carbolic acid - C6H5OH - C6H6O
Carbon dichloride - Cl2CCCl2 - C2Cl4 | UD | RT | A | A | A | A | A | B | B | B | A | C | B | O | B | A | A | 100 | 20 | Carbon dichloride - Cl2CCCl2 - C2Cl4
Cas Nr 127-18-4 | UD | 60 |  |  |  | B | B |  | B |  | A | C | C | O |  | A | A | 100 | 60 | Carbon dichloride - Cl2CCCl2 - C2Cl4
Chemical Group Halogenated Hydrocarbons | UD | 80 |  |  |  | B |  | C | C |  | A | C | C | O |  | A | A | 100 | 80 | Carbon dichloride - Cl2CCCl2 - C2Cl4
Synonyms Tetrachloroethylene, Perchloroethylene | UD: UD; RT: 100; B: C; B: C; A: A; C: C; B: C; O: O; A: A | 100 | 100 | Carbon dichloride - Cl2CCCl2 - C2Cl4
Carbon dioxide - CO2 | UD | RT |  | A |  | A | A | A | A | A | A |  | A | A | A | A | A | 100 | 20 | Carbon dioxide - CO2
Chemical Group Other inorganic chemicals
Carbon disulphide - CS2 | UD | RT |  | A |  | A |  | A | A | A | A | C | B |  |  | A | A | 100 | 20 | Carbon disulphide - CS2
Cas Nr 75-15-0 | UD: UD; RT: 60; A: A; B: C; B: A; A: A; C: C; B: C | 100 | 60 | Carbon disulphide - CS2
Chemical Group Other inorganic chemicals | UD: UD; RT: 100; B: C; A: A; C: C; B: C | 100 | 100 | Carbon disulphide - CS2
Synonyms Sulphocarbonic anhydride
Carbon tetrachloride - CCl4 | UD | RT | A | A | A | B | A | A | A | A | A | C | C | C | B | A | A | 100 | 20 | Carbon tetrachloride - CCl4
Chemical Group Halogenated Hydrocarbons | UD | 60 |  |  |  | B | A | A | C | A | A | C | C | C |  | A |  | 100 | 60 | Carbon tetrachloride - CCl4
| UD: UD; RT: 80; A: C; A: A; A: A; C: C; C: C; C: C; A: C | 100 | 80 | Carbon tetrachloride - CCl4
Carbonic acid - H2CO3 | UD: UD; RT: RT; A: B; B: A; A: A; A: A; A: A; A: A; C: A | 100 | 20 | Carbonic acid - H2CO3
Cas Nr 463-79-6 | UD: UD; RT: 100; A: A | 100 | 100 | Carbonic acid - H2CO3
Chemical Group Inorganic acids | UD: 10; RT: RT; B: A; A: A; A: A; A: A; A: A; C: A | 10 | 20 | Carbonic acid - H2CO3
Carbonic acid, dipotassium salt - K2CO3 | SS | RT |  | C | A | A |  | A | A | A | A |  | A |  | A | C |  | 105 | 20 | Carbonic acid, dipotassium salt - K2CO3
Cas Nr 584-08-7 | 50 | RT |  | A | A | A |  | A | A | A | A |  | A |  | A | C |  | 50 | 20 | Carbonic acid, dipotassium salt - K2CO3
Chemical Group Inorganic salt
Synonyms Potassium carbonate, Potash
Carboxyacetic acid - HOOCCH2COOH - C3H4O4 | UD: UD; RT: RT; A: C; A: A; A: A | 100 | 20 | Carboxyacetic acid - HOOCCH2COOH - C3H4O4
Cas Nr 141-82-2
Chemical Group Organic acids
Synonyms Malonic acid, Propanedioic acid, Dicarboxymethane
Carboxyethane - C2H5COOH - C3H6O2 | UD: 5; RT: RT; B: A; A: A; A: A; A: A; A: A; C: A; A: A | 5 | 20 | Carboxyethane - C2H5COOH - C3H6O2
Cas Nr 79-09-4 | UD: 10; RT: RT; B: B; A: C; A: A; A: A; A: A; C: A; A: A | 10 | 20 | Carboxyethane - C2H5COOH - C3H6O2
Chemical Group Organic acids | UD: 50; RT: RT; B: C; A: C; A: A; A: A; C: A; A: A | 50 | 20 | Carboxyethane - C2H5COOH - C3H6O2
Synonyms Propionic acid, Hydroacrylic acid
Casein - Casein - | UD: CA; RT: RT; B: A; A: A; A: A; A: A; A: A | 110 | 20 | Casein - Casein -
Chemical Group Other inorganic chemicals
Caustic soda - NaOH | UD: UD; RT: RT; A: C; A: C; A: C; A: C; A: A; C: C; A: C | 100 | 20 | Caustic soda - NaOH
Cas Nr 1310-73-2 | 1 | RT |  | C | A | A | B | A | A | A | A | B | A | A | A | A | A | 1 | 20 | Caustic soda - NaOH
Chemical Group Inorganic bases | 1 | 60 |  | C |  | A | C | B | B | A | A |  | A | A | A | B | A | 1 | 60 | Caustic soda - NaOH
Synonyms Sodium hydroxide, Lye | 5 | 80 |  | C | B | A | C | C | C | A | A | C | B | A | A | C | A | 5 | 80 | Caustic soda - NaOH
| UD: 5; RT: 150; A: C; A: A; A: A; C: C; A: C | 5 | 150 | Caustic soda - NaOH
| 10 | RT | B | C | A | A | C | A | B | A | A | C | A | A | A | B | A | 10 | 20 | Caustic soda - NaOH
| 10 | 80 |  | C |  | A | C | C | C |  | A | C | B | B | A | C | A | 10 | 80 | Caustic soda - NaOH
| 15 | RT |  | C |  | A | C | A |  |  | A | C | A | A | A | B | A | 15 | 20 | Caustic soda - NaOH
| 20 | RT |  | C |  | A | C | A |  |  | A | C | A | A | A | B | A | 20 | 20 | Caustic soda - NaOH
| 20 | 100 |  | C |  | B | C | C | C |  | A | C | C |  | A | C | A | 20 | 100 | Caustic soda - NaOH
| 25 | 150 RT: 150; C C: C; A A: A; C A: C; C B: C | 25 | 150 | Caustic soda - NaOH
| 30 | RT |  | C |  | A | C | A |  |  | A | C | A | A | A | B | A | 30 | 20 | Caustic soda - NaOH
| 30 | 80 |  | C |  | A | C | C | C |  | A | C | B |  | A | C | B | 30 | 80 | Caustic soda - NaOH
| 40 | 80 |  | C |  | A | C | C | C |  | A | C | B |  | A | C | B | 40 | 80 | Caustic soda - NaOH
| 50 | RT | B | C |  | A | C | A | C | B | A | C | A |  | A | C | A | 50 | 20 | Caustic soda - NaOH
| 50 | 80 |  | C | C | B | C | C | C |  | A | C | B |  | A | C | B | 50 | 80 | Caustic soda - NaOH
| 50 | 150 RT: 200; C C: C; A A: A | 50 | 200 | Caustic soda - NaOH
Cellulose acetate | UD | [16 empty] | 100 | 20 | Cellulose acetate | bar: 150 RT; C C; A A to A A; A A
Cas Nr 9004-35-7
Chemical Group Esters
Chalk - CaCO3 | SS | 150 RT: RT; C C: B; C A: A; A A: A; A A: A; A A: A; C A: A; C A: A; C B: A | 105 | 20 | Chalk - CaCO3
Cas Nr 471-34-1
Chemical Group Inorganic salt
Synonyms Calcium carbonate
Chloral hydrate - CCl3CH(OH)2 | UD | 150 RT: RT; C A: C; A A: A; A A: A; A A: A | 100 | 20 | Chloral hydrate - CCl3CH(OH)2
Chemical Group Halogenated Hydrocarbons
Chloramines - R-NHCl / R-NCl2 | 10 | 150 RT: RT; C A: C; C B: C; A A: A; A A: A; A A: A | 10 | 20 | Chloramines - R-NHCl / R-NCl2
Cas Nr -
Chemical Group Halogenated Hydrocarbons
Chloride of lime - Ca(OCl)2 | SS | RT |  | B |  | C |  | C | B | A | A | A | A | A | A | A |  | 105 | 20 | Chloride of lime - Ca(OCl)2
Cas Nr 7778-54-3 | SS | 150 RT: 60; C A: C; C A: C; A A: A; A A: A; C A: A; C A: A | 105 | 60 | Chloride of lime - Ca(OCl)2
Chemical Group Inorganic salt
Synonyms Calcium hypochlorite, Hypochlorous acid, calcium salt, Lime chloride
Chlorine (aqueous.) - Cl2 | UD | 150 RT: RT; C A: C; C A: C; C B: C; A A: A; A A: C; A A: C; C A: A; C B: A | 100 | 20 | Chlorine (aqueous.) - Cl2
Cas Nr 7782-50-5
Chemical Group Halogenes
Chlorine gas (dry) - Cl2 | UD | RT | A | A |  | C |  | C | C | A | A | C | B |  |  | A | B | 100 | 20 | Chlorine gas (dry) - Cl2
Cas Nr 7782-50-5
Chemical Group Halogenes
Chlorine gas (wet) - Cl2 | UD | RT |  | B |  | C |  | C | C | A | C | C | C | C |  | B |  | 100 | 20 | Chlorine gas (wet) - Cl2
Cas Nr 7782-50-5
Chemical Group Halogenes
Chlorine water - Cl-water | SS | RT |  | C |  | C |  | C | C | A | C | C | A |  | A | A |  | 105 | 20 | Chlorine water - Cl-water
Chemical Group Halogenes
Chloroacetic acid - CH2ClCOOH | UD | RT |  | C |  | C | C | C | C | A | A |  | A |  |  | A |  | 100 | 20 | Chloroacetic acid - CH2ClCOOH
Chemical Group Organic acids | UD | 150 RT: 75; C C: C; C A: C; C C: C; C A: C; C B: C; A A: A; A A: A; C B: B | 100 | 75 | Chloroacetic acid - CH2ClCOOH
| UD | 150 RT: 100; C C: C; C A: C; C C: C; C A: C; C B: C; A A: A | 100 | 100 | Chloroacetic acid - CH2ClCOOH
| 10 | 150 RT: RT; C A: C; C C: C; C A: C; C B: C; A A: A; A A: A; A A: A; C B: A | 10 | 20 | Chloroacetic acid - CH2ClCOOH
Chlorobenzene - C6H5Cl | UD | RT |  | A |  | A |  | A | A | A | A | O | B | O | C | A | A | 100 | 20 | Chlorobenzene - C6H5Cl
Chemical Group Aromatic Hydrocarbons | UD | 50 |  |  |  | A |  | A | C | A | A | O | C | O | C | A |  | 100 | 50 | Chlorobenzene - C6H5Cl
| UD | 75 |  | B |  |  |  |  | C | A | A | O | C | O | C | B |  | 100 | 75 | Chlorobenzene - C6H5Cl
Chlorodifluoroethane (R-142B) - C2H3F2Cl | UD | RT |  | A |  | A |  | A | [9 empty] | 100 | 20 | Chlorodifluoroethane (R-142B) - C2H3F2Cl | bar: C to A; O to C
Cas Nr 25497-29-4
Chemical Group Halogenated Hydrocarbons
Chlorodifluoromethane (R-22) - CHF2Cl | UD | RT |  | A |  | A |  | A | [9 empty] | 100 | 20 | Chlorodifluoromethane (R-22) - CHF2Cl | bar: C to A; C to C
Cas Nr 75-45-6
Chemical Group Halogenated Hydrocarbons
Chloroethanol - ClC2H4OH - C2H5ClO | UD | RT | [5 empty] | C | [8 empty] | A | 100 | 20 | Chloroethanol - ClC2H4OH - C2H5ClO | bar: C to C; B
Cas Nr 107-07-3 | UD | 100 | [5 empty] | C | C | A | B | C |  |  |  | A |  | 100 | 100 | Chloroethanol - ClC2H4OH - C2H5ClO
Chemical Group Alcohols / Glycols
Synonyms Ethylene chlorohydrin, chlorohydrin
Chlorofluorocarbons (CFC) | UD | RT |  | A | A | A |  | A | [8 empty] | A | 100 | 20 | Chlorofluorocarbons (CFC) | bar: C to A; C to B
Cas Nr - | UD | 50 |  | C | [12 empty] | A | 100 | 50 | Chlorofluorocarbons (CFC) | bar: A to A; B
Chemical Group Halogenated Hydrocarbons
Chloroform - CHCl3 | UD | RT | A | A | C | C |  | C | C | A | A | O | C | O | O | A | A | 100 | 20 | Chloroform - CHCl3
Chemical Group Halogenated Hydrocarbons | UD | 50 |  |  | C | C |  | C | C | A | A | O | C | O | O | A | A | 100 | 50 | Chloroform - CHCl3
Chlorohydric acid - HCl | UD | RT | O | C | C | C | C | O | C | A | A | C | A | B | A | A |  | 100 | 20 | Chlorohydric acid - HCl
Cas Nr 7647-01-0 | 1 | RT | C | A | A |  |  | B | A | A | A | A | A | A | A | A | A | 1 | 20 | Chlorohydric acid - HCl
Chemical Group Inorganic acids | 1 | 100 | C |  |  | B | C | C | C | A | A | C | C | A | A | A |  | 1 | 100 | Chlorohydric acid - HCl
Synonyms Hydrochloric acid, Muriatic acid | 2 | RT | O | A | A | C |  | B | A | A | A | A | A | A | A | A | A | 2 | 20 | Chlorohydric acid - HCl
| 2 | 100 | O |  |  | C | C | C | C | A | A | C | C | A | A | A |  | 2 | 100 | Chlorohydric acid - HCl
| 10 | RT | O | A | A | C | C | C | A | A | A | A | A | A | A | A | A | 10 | 20 | Chlorohydric acid - HCl
| 10 | 60 | O | A |  | C | C | C | B | A | A |  | A |  | A | A |  | 10 | 60 | Chlorohydric acid - HCl
| 10 | 80 | O |  |  | C | C | C | C | A | A | B | B |  | A | A | C | 10 | 80 | Chlorohydric acid - HCl
| 20 | RT | O | A | A | C | C | C | B | A | A | A | A | A | A | A | A | 20 | 20 | Chlorohydric acid - HCl
| 20 | 100 | O |  |  | C | C | C | C | A | A | C | C |  | A | A | C | 20 | 100 | Chlorohydric acid - HCl
| 30 | RT | O | A | A | C | C | O | C | A | A | B | A | B | A | A | A | 30 | 20 | Chlorohydric acid - HCl
| 40 | RT | O |  |  | C | C | O | C | A | A |  | A | B | A | A | A | 40 | 20 | Chlorohydric acid - HCl
| 40 | 100 | O |  |  | C | C | O | C | A | B | C | C |  |  | A | C | 40 | 100 | Chlorohydric acid - HCl
Chlorohydrin - ClC2H4OH - C2H5ClO | UD | RT | [13 empty] | A | A | 100 | 20 | Chlorohydrin - ClC2H4OH - C2H5ClO | bar: O to C
Cas Nr 107-07-3 | UD | 100 | [5 empty] | C | C | A | B | C |  |  |  | A |  | 100 | 100 | Chlorohydrin - ClC2H4OH - C2H5ClO
Chemical Group Alcohols / Glycols
Synonyms Ethylene chlorohydrin, Chloroethanol
Chloromethane - CH3Cl |  | 50 | [13 empty] | A |  |  | 50 | Chloromethane - CH3Cl
Chemical Group Halogenated Hydrocarbons | UD | RT |  | B |  | B | A | B | C | A | A |  | B |  |  | A |  | 100 | 20 | Chlorohydrin - ClC2H4OH - C2H5ClO
Chloromethyl ether - CH3 OCH2Cl | UD | 50 | [13 empty] | C |  | 100 | 50 | Chloromethyl ether - CH3 OCH2Cl | bar: A to B
Chemical Group Ethers
Chloropentane - CH3(CH2)4Cl - C5H11Cl | UD | RT | [15 empty] | 100 | 20 | Chloropentane - CH3(CH2)4Cl - C5H11Cl | bar: A to B; C
Cas Nr 543-59-9
Chemical Group Halogenated Hydrocarbons
Synonyms Pentyl chloride, Amyl chloride
Chlorosulfonic acid - HSO3Cl | UD | RT |  | C |  | C |  | C | C | A | B |  | C |  |  | B | C | 100 | 20 | Chlorosulfonic acid - HSO3Cl
Chemical Group Inorganic acids | UD | 50 |  | C | [11 empty] | C | C | 100 | 50 | Chlorosulfonic acid - HSO3Cl | bar: C; O to B; C
| 10 | RT | [13 empty] | A |  | 10 | 20 | Chlorosulfonic acid - HSO3Cl | bar: C; O to B
| 50 | 100 |  |  |  | C | C | C | C | A | B | C | C |  |  | A |  | 50 | 100 | Chlorosulfonic acid - HSO3Cl
Chlorotoluene - C6H5CH2Cl - C7H7Cl | UD | RT |  | A |  | A: A; B: A; C: O; C: B |  |  | A | A | 100 | 20 | Chlorotoluene - C6H5CH2Cl - C7H7Cl
Cas Nr 100-44-7 | UD | 50 |  |  |  | A: A; B: B; C: O; C: C |  |  | B |  | 100 | 50 | Chlorotoluene - C6H5CH2Cl - C7H7Cl
Chemical Group Aromatic Hydrocarbons | UD | 100 |  |  |  | A: A; B: B; C: O |  |  | C |  | 100 | 100 | Chlorotoluene - C6H5CH2Cl - C7H7Cl
Synonyms Benzyl chloride
Chromic acid - CrO3+H2O (H2CrO4) | UD | RT |  | C | [13 empty] | 100 | 20 | Chromic acid - CrO3+H2O (H2CrO4) | bar: C; O; B
Chemical Group Inorganic acids | UD | 100 |  | C | [13 empty] | 100 | 100 | Chromic acid - CrO3+H2O (H2CrO4) | bar: C; O; B
| 1 | RT | A | A | A | [8 empty] | A | A | A | A | 1 | 20 | Chromic acid - CrO3+H2O (H2CrO4) | bar: C; O to C
| 10 | RT |  | A | A | [8 empty] | A | A | A | A | 10 | 20 | Chromic acid - CrO3+H2O (H2CrO4) | bar: C; O to C
| 20 | RT |  |  |  | C |  | C | B | A | A | A | A | A | A | A |  | 20 | 20 | Chromic acid - CrO3+H2O (H2CrO4)
| 40 | RT |  |  |  | C |  | C | B | A | A | [6 empty] | 40 | 20 | Chromic acid - CrO3+H2O (H2CrO4)
| 40 | 60 |  |  |  | C |  | C | B | A | B | [6 empty] | 40 | 60 | Chromic acid - CrO3+H2O (H2CrO4)
| 40 | 80 |  |  |  | C | B | C | C | A | B | B | B |  |  |  |  | 40 | 80 | Chromic acid - CrO3+H2O (H2CrO4)
| 50 | RT |  | C |  | C |  | C | B | A | A |  | A | B |  | A | B | 50 | 20 | Chromic acid - CrO3+H2O (H2CrO4)
| 50 | 50 | [13 empty] | A |  | 50 | 50 | Chromic acid - CrO3+H2O (H2CrO4)
| 50 | 75 | [13 empty] | A |  | 50 | 75 | Chromic acid - CrO3+H2O (H2CrO4)
Chromium anhydride - CrO3 | UD | RT | [15 empty] | 100 | 20 | Chromium anhydride - CrO3 | bar: A to B; C
Cas Nr 1333-82-0 | 50 | 100 |  |  |  | B | C | C | C | A | C | C | C |  |  | A |  | 50 | 100 | Chromium anhydride - CrO3
Chemical Group Other inorganic chemicals
Synonyms Chromium(VI) oxide, Chromium trioxide
Chromium trioxide - CrO3 | UD | RT | [15 empty] | 100 | 20 | Chromium trioxide - CrO3 | bar: A to B; C
Cas Nr 1333-82-0 | 50 | 100 |  |  |  | B | C | C | C | A | C | C | C |  |  | A |  | 50 | 100 | Chromium trioxide - CrO3
Chemical Group Other inorganic chemicals
Synonyms Chromium(VI) oxide, Chromium anhydride
Chromium(VI) oxide - CrO3 | UD | RT | [15 empty] | 100 | 20 | Chromium(VI) oxide - CrO3 | bar: A to B; C
Cas Nr 1333-82-0 | 50 | 100 |  |  |  | B | C | C | C | A | C | C | C |  |  | A |  | 50 | 100 | Chromium(VI) oxide - CrO3
Chemical Group Other inorganic chemicals
Synonyms Chromium anhydride, Chromium trioxide
Chromyl chloride - CrO2Cl2 | UD | RT | [13 empty] | A |  | 100 | 20 | Chromyl chloride - CrO2Cl2 | bar: C; O to B
Cas Nr 14977-61-8
Chemical Group Other inorganic chemicals
Citric acid - Citric acid | 10 | RT | A | A | A | [8 empty] | B | A | A |  | 10 | 20 | Citric acid - Citric acid | bar: C to C
Chemical Group Organic acids | 10 | 50 |  |  | A | C |  | B | A | A | A |  | A | B | A | A |  | 10 | 50 | Citric acid - Citric acid
| 10 | 75 | [13 empty] | A |  | 10 | 75 | Citric acid - Citric acid
| 10 | 100 | [13 empty] | A |  | 10 | 100 | Citric acid - Citric acid
| 20 | 80 |  |  |  | C | B | B | B | A | A | B | B |  |  | A |  | 20 | 80 | Citric acid - Citric acid
| 50 | RT |  | A | [11 empty] | A |  | 50 | 20 | Citric acid - Citric acid | bar: C to B; C
| 50 | 100 |  | B | [11 empty] | A |  | 50 | 100 | Citric acid - Citric acid | bar: C to C
Cobalt salts | 20 | RT | [15 empty] | 20 | 20 | Cobalt salts | bar: C; O to B
Cas Nr 7440-48-4
Chemical Group Inorganic salt
Cooling fluids (DIN 53521) | CA | 120 | [11 empty] | B | A |  |  | 110 | 120 | Cooling fluids (DIN 53521) | bar: C; O to B
Cas Nr -
Chemical Group Other inorganic chemicals
Copper chloride - CuCl2 | SS | RT |  | B | [9 empty] | A | A |  |  | 105 | 20 | Copper chloride - CuCl2 | bar: A to B; C
Cas Nr 7447-39-4 | 5 | RT | [11 empty] | A | A | A |  | 5 | 20 | Copper chloride - CuCl2 | bar: C; A to C
Chemical Group Inorganic salt | 50 | 100 |  |  |  | B | C | C | C | A | A | C | C |  |  | A |  | 50 | 100 | Copper chloride - CuCl2
Synonyms Cupric chloride
Copper sulphate - CuSO4 | SS | RT |  | B | [10 empty] | A | A | A | 105 | 20 | Copper sulphate - CuSO4 | bar: O; A to B; C
Cas Nr 7758-98-7 | SS | 100 | [13 empty] | A |  | 105 | 100 | Copper sulphate - CuSO4 | bar: A to B
Chemical Group Inorganic salt | 1 | RT | [11 empty] | A | A | A | A | 1 | 20 | Copper sulphate - CuSO4 | bar: C; O; A to B; C
| 1 | 100 |  |  |  | B | C | C | C | A | A | C | C |  |  | A |  | 1 | 100 | Copper sulphate - CuSO4
| 10 | RT | [12 empty] | A | A | A | 10 | 20 | Copper sulphate - CuSO4 | bar: C; O; A to B; C
| 10 | 60 | [13 empty] | A |  | 10 | 60 | Copper sulphate - CuSO4 | bar: C; C to B
Copper(II) fluoride - CuF2 | SS | RT | [15 empty] | 105 | 20 | Copper(II) fluoride - CuF2 | bar: A to B; C
Cas Nr 7789-19-7
Chemical Group Inorganic salt
Copper(II)-salts | 10 | RT | [11 empty] | A | A | A |  | 10 | 20 | Copper(II)-salts | bar: C; O; A to C
Cas Nr - | 50 | RT | [11 empty] | A | A | A |  | 50 | 20 | Copper(II)-salts | bar: A to B; C
Chemical Group Inorganic salt
Synonyms Cupric salts
Cresols (o-,m-,p-) - CH3C6H4OH - C7H8O | 90 | RT | [5 empty] | O | C | A | C | O | A | C | B | A | A | 90 | 20 | Cresols (o-,m-,p-) - CH3C6H4OH - C7H8O
Cas Nr - | 90 | 80 | [5 empty] | O | C | A | C | O |  | C |  | B |  | 90 | 80 | Cresols (o-,m-,p-) - CH3C6H4OH - C7H8O
Chemical Group Phenols
Synonyms Methylphenol (o-,m-,p-)
Crude oil - Crude oil - | CA | RT |  | A |  | A | A | [10 empty] | 110 | 20 | Crude oil - Crude oil - | bar: O to A
Chemical Group Other hydrocarbons (oils, fuels…)
Cupric chloride - CuCl2 | SS | RT |  | B | [13 empty] | 105 | 20 | Cupric chloride - CuCl2 | bar: A to C; A to B
Cas Nr 7447-39-4 | 5 | RT |  |  |  |  | A | [10 empty] | 5 | 20 | Cupric chloride - CuCl2 | bar: A to A
Chemical Group Inorganic salt | 50 | 100 |  |  |  | B | C | [10 empty] | 50 | 100 | Cupric chloride - CuCl2 | bar: O to A; A
Synonyms Copper chloride
Cupric salts | 10 | RT |  |  |  | A | [11 empty] | 10 | 20 | Cupric salts | bar: O; A to A
Cas Nr - | 50 | RT | [15 empty] | 50 | 20 | Cupric salts | bar: A to C; A to A
Chemical Group Inorganic salt
Synonyms Copper(II)-salts
Cyclohexane - C6H12 | UD | RT | A | A | A | A | [11 empty] | 100 | 20 | Cyclohexane - C6H12 | bar: O to A
Chemical Group Other hydrocarbons (oils, fuels…) | UD | 75 | [15 empty] | 100 | 75 | Cyclohexane - C6H12 | bar: A to C; A
Cyclohexanol - C6H11OH | UD | RT | A | A |  | A |  | A | A | A | A | B | A | C | B | A | A | 100 | 20 | Cyclohexanol - C6H11OH
Chemical Group Alcohols / Glycols | UD | 100 | [15 empty] | 100 | 100 | Cyclohexanol - C6H11OH | bar: A to C; C; A
Cyclohexanone - C6H10 O | UD | RT | A | A |  | A |  | A | C | A | A | C | A | O | C | B | A | 100 | 20 | Cyclohexanone - C6H10 O
Chemical Group Ethers | UD | 50 | [6 empty] | C | A | A | C |  | O | C | B |  | 100 | 50 | Cyclohexanone - C6H10 O
| UD | 75 | [6 empty] | C | A | A | C |  | O | C | C |  | 100 | 75 | Cyclohexanone - C6H10 O
Decahydronaphtalene - C10H18 | UD | RT | A |  |  | A | [11 empty] | 100 | 20 | Decahydronaphtalene - C10H18 | bar: A to A A
Chemical Group Aromatic Hydrocarbons
Decalin - C10H18 | UD | RT | A |  |  | A | [11 empty] | 100 | 20 | Decalin - C10H18 | bar: A to A A
Chemical Group Aromatic Hydrocarbons
Denaturated alcohol - C2H5OH | 40 | RT | A | A | A | A | A | [10 empty] | 40 | 20 | Denaturated alcohol - C2H5OH | bar: A to A B
Cas Nr 64-17-5 | 40 | 50 |  |  |  | A | [11 empty] | 40 | 50 | Denaturated alcohol - C2H5OH | bar: A A to A A; A A; C C to A B
Chemical Group Alcohols / Glycols | 96 | RT | A | A | A | A | A | [10 empty] | 96 | 20 | Denaturated alcohol - C2H5OH | bar: A to A B
Synonyms Ethyl alcohol, Ethanol | 96 | 60 |  |  |  | A | [11 empty] | 96 | 60 | Denaturated alcohol - C2H5OH | bar: A A to A A; A A; C C to A B
| 96 | 96 | [15 empty] | 96 | 96 | Denaturated alcohol - C2H5OH | bar: A A to A A
Detergent solutions | UD | RT | A | A | A | A | A | [10 empty] | 100 | 20 | Detergent solutions | bar: A to A A; C O to A A
Cas Nr - | UD | 80 |  |  | A | A | [11 empty] | 100 | 80 | Detergent solutions | bar: A to A A; C O to A A
Chemical Group Other inorganic chemicals
Synonyms Soap solutions, Washing waters
Developer | CA | RT |  |  |  | A | [11 empty] | 110 | 20 | Developer | bar: A to C O
Cas Nr -
Chemical Group Other inorganic chemicals
Dextrin | UD | RT |  |  |  | A | [11 empty] | 100 | 20 | Dextrin | bar: A A to A A; A A
Cas Nr 9004-53-9
Chemical Group Other hydrocarbons (oils, fuels…)
Diaminoethane - NH2C2H4NH2 - C2H8N2 | UD | RT |  | C |  | A | [11 empty] | 100 | 20 | Diaminoethane - NH2C2H4NH2 - C2H8N2 | bar: A; A A to A A; A A to C O; A B to A A
Cas Nr 107-15-3 | UD | 75 |  | C | [13 empty] | 100 | 75 | Diaminoethane - NH2C2H4NH2 - C2H8N2 | bar: A A to A A; A B
Chemical Group Amines
Synonyms Ethylene diamine
Dibutyl ether - C4H9OC4H9 | UD | RT |  |  |  | A | [11 empty] | 100 | 20 | Dibutyl ether - C4H9OC4H9 | bar: A to A A; A A; A B
Chemical Group Ethers | UD | 100 |  |  |  | A | [11 empty] | 100 | 100 | Dibutyl ether - C4H9OC4H9 | bar: A A to A A; A B
Dibutyl phthalate - C6H4[COOC4H9]2 - C16H22O4 | UD | RT |  | A | B | A |  | A | A | A | A | C | A | B | A | B |  | 100 | 20 | Dibutyl phthalate - C6H4[COOC4H9]2 - C16H22O4
Cas Nr 84-74-2 | UD | 60 |  |  |  | A |  | A | B | A | A | C | B |  |  |  |  | 100 | 60 | Dibutyl phthalate - C6H4[COOC4H9]2 - C16H22O4
Chemical Group Esters
Dicarboxymethane - HOOCCH2COOH - C3H4O4 | UD | RT | [15 empty] | 100 | 20 | Dicarboxymethane - HOOCCH2COOH - C3H4O4 | bar: A; A A to A A
Cas Nr 141-82-2
Chemical Group Organic acids
Synonyms Malonic acid, Propanedioic acid, Carboxyacetic acid
Dichloroacetic acid - CHCl2COOH | UD | RT |  |  |  | C | [11 empty] | 100 | 20 | Dichloroacetic acid - CHCl2COOH | bar: A A to A A; A A
Chemical Group Organic acids | 50 | RT | [15 empty] | 50 | 20 | Dichloroacetic acid - CHCl2COOH | bar: A A to A A; A A; A B
| 50 | 50 | [15 empty] | 50 | 50 | Dichloroacetic acid - CHCl2COOH | bar: A B
| 50 | 75 |  |  |  |  | B | B | B | A | B | B | B |  |  | C |  | 50 | 75 | Dichloroacetic acid - CHCl2COOH
Dichlorobenzene - C6H4Cl2 | UD | RT | [5 empty] | A |  | A | A |  | B | C |  | A |  | 100 | 20 | Dichlorobenzene - C6H4Cl2
Cas Nr 25321-22-6 | UD | 100 | [5 empty] | A A: A; A A: B; C O: C; A B: B | 100 | 100 | Dichlorobenzene - C6H4Cl2
Chemical Group Aromatic Hydrocarbons
Dichlorodifluoromethane (R-12) - CF2Cl2 | UD | RT | A | A |  | A |  | A | A | A | A |  | B | C | B | A | A | 100 | 20 | Dichlorodifluoromethane (R-12) - CF2Cl2
Cas Nr 75-71-8 | UD | 50 |  |  |  | A |  | A | A | A | A |  |  | C | B | B | A | 100 | 50 | Dichlorodifluoromethane (R-12) - CF2Cl2
Chemical Group Halogenated Hydrocarbons | UD | 100 | [5 empty] | A A: A; A A: A; C O: C; C C: B; A A: A | 100 | 100 | Dichlorodifluoromethane (R-12) - CF2Cl2
Dichloroethane (1,2-) - ClC2H4Cl - C2H4Cl2 | UD | RT |  |  |  | A |  | A | C | A | A | C | B | O | C | A |  | 100 | 20 | Dichloroethane (1,2-) - ClC2H4Cl - C2H4Cl2
Cas Nr 107-06-2 | UD | 100 | [6 empty] | C | A | B | C |  | O | C | A |  | 100 | 100 | Dichloroethane (1,2-) - ClC2H4Cl - C2H4Cl2
Chemical Group Halogenated Hydrocarbons
Synonyms Ethylene dichloride
Dichloroethylene - CH2CCl2 - C2H2Cl2 | UD | RT | A | A |  | C | [10 empty] | A | 100 | 20 | Dichloroethylene - CH2CCl2 - C2H2Cl2 | bar: A to A; B
Cas Nr 540-59-0
Chemical Group Halogenated Hydrocarbons
Synonyms Acetylene dichloride
Dichlorofluoromethane (R-21) - CHFCL2 | UD | RT | C |  |  | A | [11 empty] | 100 | 20 | Dichlorofluoromethane (R-21) - CHFCL2 | bar: A to A; B; A
Cas Nr 75-43-4
Chemical Group Halogenated Hydrocarbons
Dichloromethane - CH2Cl2 | UD | RT | C | B | O | C |  | C | C | A | A | O | B | O |  | B | A | 100 | 20 | Dichloromethane - CH2Cl2
Chemical Group Halogenated Hydrocarbons
Dichlorotetrafluoroethane (R-114) - C2F4Cl2 | UD | RT |  | A |  | A | [11 empty] | 100 | 20 | Dichlorotetrafluoroethane (R-114) - C2F4Cl2 | bar: A to C; A; B
Cas Nr 1320-37-2
Chemical Group Halogenated Hydrocarbons
Diesel (DIN 51601) | CA | RT | A | A |  | A | [10 empty] | A | 110 | 20 | Diesel (DIN 51601) | bar: A to A
Cas Nr - | CA | 85 |  |  |  | A | [10 empty] | A | 110 | 85 | Diesel (DIN 51601) | bar: A to C; O to A
Chemical Group Other hydrocarbons (oils, fuels…) | CA | 100 | [15 empty] | 110 | 100 | Diesel (DIN 51601) | bar: A to A; C
Diethyl ether - C2H5OC2H5 - CH2Cl2 | UD | RT | A | A | A | A |  | A | A | A | A | C | B | B | A | A | A | 100 | 20 | Diethyl ether - C2H5OC2H5 - CH2Cl2
Cas Nr 60-29-7 | UD | 60 |  |  |  | A |  | A: A; A: A; C: C; B: B |  | 100 | 60 | Diethyl ether - C2H5OC2H5 - CH2Cl2
Chemical Group Ethers
Synonyms Ethyl ether, Ether
Diethyl ketone - C2H5COC2H5 - C5H10O | UD | RT | [15 empty] | 100 | 20 | Diethyl ketone - C2H5COC2H5 - C5H10O | bar: A to A; B; C
Cas Nr 96-22-0
Chemical Group Aldehydes / Ketones
Synonyms Pentanone (3-)
Diethylamine - (C2H5)2NH | UD | RT |  | C | [13 empty] | 100 | 20 | Diethylamine - (C2H5)2NH | bar: A to A; B
Chemical Group Amines | UD | 125 |  | C |  |  |  | A: A; A: B; A: C |  | 100 | 125 | Diethylamine - (C2H5)2NH
Diethylene glycol - O(C2H4OH)2 - C4H10O3 | UD | RT |  | A |  | A | [11 empty] | 100 | 20 | Diethylene glycol - O(C2H4OH)2 - C4H10O3 | bar: A to A
Cas Nr 111-46-6
Chemical Group Alcohols / Glycols
Diisobutyl ketone - (CH3)2CHCH2COCH2CH(CH3)2 | UD | RT | [15 empty] | 100 | 20 | Diisobutyl ketone - (CH3)2CHCH2COCH2CH(CH3)2 | bar: A to A; B
Chemical Group Aldehydes / Ketones
Diisopropyl ether - (CH3)2CHOCH(CH3)2 | UD | RT | A | A |  | A | [11 empty] | 100 | 20 | Diisopropyl ether - (CH3)2CHOCH(CH3)2 | bar: A to A; B to O; A
Chemical Group Ethers
Dimethyl ether - CH3OCH3 - C2H6O | UD | RT |  | B |  | A | [11 empty] | 100 | 20 | Dimethyl ether - CH3OCH3 - C2H6O | bar: A to A; B; A
Cas Nr 115-10-6
Chemical Group Ethers
Dimethyl formaldehyde - CH3COCH3 - C3H6O | UD | RT | A | A | C | A | A | A | B | A | A | C | A | C |  | C | A | 100 | 20 | Dimethyl formaldehyde - CH3COCH3 - C3H6O
Cas Nr 67-64-1 | UD | 60 |  |  | C | A | A |  | C | A | A | C |  | C |  | C | A | 100 | 60 | Dimethyl formaldehyde - CH3COCH3 - C3H6O
Chemical Group Aldehydes / Ketones | 5 | RT | A | A |  | A | A | A | A | A | A |  | A | A | A | A | A | 5 | 20 | Dimethyl formaldehyde - CH3COCH3 - C3H6O
Synonyms Acetone, Methyl ketone, Propanone | 5 | 100 |  |  |  | B | C | C | C | A | A | C | C |  |  | A | A | 5 | 100 | Dimethyl formaldehyde - CH3COCH3 - C3H6O
| 10 | RT | A | A |  | A | A | A | A | A | A |  | A | A | A | A | A | 10 | 20 | Dimethyl formaldehyde - CH3COCH3 - C3H6O
| 50 | RT | A | A | B | A | A | A | A | A | A |  | A | C |  | B | A | 50 | 20 | Dimethyl formaldehyde - CH3COCH3 - C3H6O
| UD: 50; RT: 50; A: A; A: A; A: A; A: A; C: C |  | C | A | 50 | 50 | Dimethyl formaldehyde - CH3COCH3 - C3H6O
Dimethyl formamide - HCON(CH3)2 | UD | RT |  |  |  | A | A | A | A | A | A | C | A | O | C | O | A | 100 | 20 | Dimethyl formamide - HCON(CH3)2
Chemical Group Amides
Dimethyl-4-heptanone (2,6-) - (CH3)2CHCH2COCH2CH(CH3)2 - C9H18O | UD: UD; RT: RT; A: A; A: A; A: A |  |  |  | 100 | 20 | Dimethyl-4-heptanone (2,6-) - (CH3)2CHCH2COCH2CH(CH3)2 - C9H18O
Cas Nr 108-83-8
Chemical Group Aldehydes / Ketones
Synonyms Diisobutyl ketone
Dimethylacetamide - CH3CON(CH3)2 | UD: UD; RT: RT; A: C; A: A; A: A; A: A; A: A |  | O |  | 100 | 20 | Dimethylacetamide - CH3CON(CH3)2
Chemical Group Amides
Dimethylamine - (CH3)2NH - C2H7N | UD: UD; RT: RT; A: A; A: A; A: A; A: A; A: A |  | B |  | 100 | 20 | Dimethylamine - (CH3)2NH - C2H7N
Cas Nr 124-40-3
Chemical Group Amines
Dioctyl phthalate - C6H4(COOC8H17)2 | UD | RT |  |  | B | A |  | A | A | A | A | B | A | B | A |  | A | 100 | 20 | Dioctyl phthalate - C6H4(COOC8H17)2
Chemical Group Esters
Dioxane - C4H8O2 | UD | RT |  | A |  | A | A | A | A | A | A | O | A | O | C | B | A | 100 | 20 | Dioxane - C4H8O2
Cas Nr 123-91-1 | UD | 60 |  |  |  | B | B | A | C | A | A | O | A | O | C | C |  | 100 | 60 | Dioxane - C4H8O2
Chemical Group Ethers
Diphenyl ether - (C6H5)2O | UD | RT | [14 empty] | A | 100 | 20 | Diphenyl ether - (C6H5)2O | bar: A B; A A to A A; A A; B C
Chemical Group Ethers | UD | 80 | [15 empty] | 100 | 80 | Diphenyl ether - (C6H5)2O | bar: A B; A A to A A; B C
| UD | 100 | [15 empty] | 100 | 100 | Diphenyl ether - (C6H5)2O | bar: A A to A A; B C
Dipropylene glycol - HOC3H6OC3H6OH - C6H14O3 | UD | RT | [15 empty] | 100 | 20 | Dipropylene glycol - HOC3H6OC3H6OH - C6H14O3 | bar: A A to A A; A A
Cas Nr 25265-71-8
Chemical Group Alcohols / Glycols
Epichlorohydrine - C3H5ClO | UD | RT |  | A | [12 empty] | A | 100 | 20 | Epichlorohydrine - C3H5ClO | bar: A A; A A to A A; A A; B C
Cas Nr 106-89-8 | UD | 50 | [15 empty] | 100 | 50 | Epichlorohydrine - C3H5ClO | bar: A A to A A; A A; B C
Chemical Group Ethers
Epoxyethane - C2H4O | UD | RT |  | A | [13 empty] | 100 | 20 | Epoxyethane - C2H4O | bar: A B; A A to A A; A A to B C
Chemical Group Other hydrocarbons (oils, fuels…) | UD | 80 | [15 empty] | 100 | 80 | Epoxyethane - C2H4O | bar: A A; A A to A A; C C to B C
Ethane - C2H6 | UD | RT |  | A | [13 empty] | 100 | 20 | Ethane - C2H6 | bar: A B to A A; A A to C C
Cas Nr 74-84-0
Chemical Group Aliphatic Hydrocarbons
Ethanol - C2H5OH | 40 | RT | A | A | A | [12 empty] | 40 | 20 | Ethanol - C2H5OH | bar: A B to B C
Chemical Group Alcohols / Glycols | 40 | 50 | [15 empty] | 40 | 50 | Ethanol - C2H5OH | bar: A B; A A to A A; A A; C C to B C
| 96 | RT | A | A | A | [12 empty] | 96 | 20 | Ethanol - C2H5OH | bar: A B to B C
| 96 | 50 | [15 empty] | 96 | 50 | Ethanol - C2H5OH | bar: B C
| 96 | 60 | [15 empty] | 96 | 60 | Ethanol - C2H5OH | bar: A B; A A to A A; A A; C C to B C
| 96 | 75 | [15 empty] | 96 | 75 | Ethanol - C2H5OH | bar: B C
| 96 | 100 | [15 empty] | 96 | 100 | Ethanol - C2H5OH | bar: A A to A A; B C
| 96 | 125 | [15 empty] | 96 | 125 | Ethanol - C2H5OH | bar: B C
Ethene - C2H4 | UD | RT |  | A | [13 empty] | 100 | 20 | Ethene - C2H4 | bar: A B; A A to A A; A A to C C
Cas Nr 74-85-1
Chemical Group Aliphatic Hydrocarbons
Synonyms Ethylene
Ether - (C2H5)2O | UD | RT | A | A | A | A |  | A | A | A | A | C | B | B | A | A | A | 100 | 20 | Ether - (C2H5)2O
Chemical Group Ethers | UD | 60 |  |  |  | A B: A; A A: A; A A: A; O O: C; A A: B |  | 100 | 60 | Ether - (C2H5)2O
Ethyl acetate - CH3COOC2H5 | UD | RT |  | A | B | A | A | A | B | A | A | C | A | C | B | B | A | 100 | 20 | Ethyl acetate - CH3COOC2H5
Chemical Group Esters | UD | 50 | [15 empty] | 100 | 50 | Ethyl acetate - CH3COOC2H5 | bar: A B; A A to O O; B C
Ethyl alcohol - C2H5OH | 40 | RT | A | A | A | [12 empty] | 40 | 20 | Ethyl alcohol - C2H5OH | bar: A B to B C
Chemical Group Alcohols / Glycols | 40 | 50 | [15 empty] | 40 | 50 | Ethyl alcohol - C2H5OH | bar: A B; A A to A A; A A; C C to B C
| 96 | RT | A | A | A | [12 empty] | 96 | 20 | Ethyl alcohol - C2H5OH | bar: A B to B C
| 96 | 50 | [15 empty] | 96 | 50 | Ethyl alcohol - C2H5OH | bar: B C
| 96 | 60 | [15 empty] | 96 | 60 | Ethyl alcohol - C2H5OH | bar: A B; A A to A A; A A; C C to B C
| 96 | 75 | [15 empty] | 96 | 75 | Ethyl alcohol - C2H5OH | bar: B C
| 96 | 100 | [15 empty] | 96 | 100 | Ethyl alcohol - C2H5OH | bar: A A to A A; B C
| 96 | 125 | [15 empty] | 96 | 125 | Ethyl alcohol - C2H5OH | bar: B C
Ethyl chloride - C2H5Cl | UD | RT |  | A | [12 empty] | A | 100 | 20 | Ethyl chloride - C2H5Cl | bar: A B; A A; A A to A A; A A
Chemical Group Halogenated Hydrocarbons | UD | 60 |  |  |  | A B: B; A A: A; A A: B; A A: C |  | 100 | 60 | Ethyl chloride - C2H5Cl
Ethyl ether - (C2H5)2O | UD | RT | A | A | A | A |  | A | A | A | A | C | B | B | A | A | A | 100 | 20 | Ethyl ether - (C2H5)2O
Chemical Group Ethers | UD | 60 |  |  |  | A B: A; A A: A; A A: A; O O: C; A A: B |  | 100 | 60 | Ethyl ether - (C2H5)2O
Ethylene - C2H4 | UD | RT |  | A | [13 empty] | 100 | 20 | Ethylene - C2H4 | bar: A B; A A to A A; A A to C C
Cas Nr 74-85-1
Chemical Group Aliphatic Hydrocarbons
Synonyms Ethene
Ethylene alcohol - CH2OHCH2OH | UD | RT | A | A | A | A | B | A | A | A | A | A | A | A | A | A | A | 100 | 20 | Ethylene alcohol - CH2OHCH2OH
Chemical Group Alcohols / Glycols | UD | 60 |  |  |  | B |  |  | B | A | A |  | A | A | A | A | A | 100 | 60 | Ethylene alcohol - CH2OHCH2OH
| UD: UD; RT: 100; A: C; A: A; A: A; A: A; A: A; A: A; A: A | 100 | 100 | Ethylene alcohol - CH2OHCH2OH
| UD: UD; RT: 200; A: C; A: A; A: B; A: A | 100 | 200 | Ethylene alcohol - CH2OHCH2OH
| UD: 50; RT: 140; A: C; A: A; A: A; A: A | 50 | 140 | Ethylene alcohol - CH2OHCH2OH
Ethylene carbonate - C3H4O3 | UD: UD; RT: 50; A: A; A: C; A: A; A: A; A: A | 100 | 50 | Ethylene carbonate - C3H4O3
Cas Nr 96-49-1
Chemical Group Other hydrocarbons (oils, fuels…)
Ethylene chlorohydrin - ClCH2CH2OH | UD: UD; RT: RT; A: C; A: C; A: A; A: A; A: C; A: A; A: A; A: A | 100 | 20 | Ethylene chlorohydrin - ClCH2CH2OH
Chemical Group Alcohols / Glycols | UD: UD; RT: 100; A: C; A: C; A: A; A: B; A: C; A: A | 100 | 100 | Ethylene chlorohydrin - ClCH2CH2OH
Ethylene diamine - NH2CH2CH2NH2 | UD | RT |  | C |  | A |  | B |  | A | A |  | A | B |  | B | B | 100 | 20 | Ethylene diamine - NH2CH2CH2NH2
Chemical Group Amines | UD: UD; RT: 75; A: C; A: A; A: A; A: C | 100 | 75 | Ethylene diamine - NH2CH2CH2NH2
Ethylene dichloride - ClCH2CH2Cl | UD | RT |  |  |  | A |  | A | C | A | A | C | B | O | C | A |  | 100 | 20 | Ethylene dichloride - ClCH2CH2Cl
Chemical Group Halogenated Hydrocarbons | UD | 100 | [6 empty] | C | A | B | C |  | O | C | A |  | 100 | 100 | Ethylene dichloride - ClCH2CH2Cl
Ethylene glycol - CH2OHCH2OH | UD | RT | A | A | A | A | B | A | A | A | A | A | A | A | A | A | A | 100 | 20 | Ethylene glycol - CH2OHCH2OH
Chemical Group Alcohols / Glycols | UD | 60 |  |  |  | B |  |  | B | A | A |  | A | A | A | A | A | 100 | 60 | Ethylene glycol - CH2OHCH2OH
| UD: UD; RT: 100; A: C; A: C; A: A; A: A; A: A; A: A; A: A; A: A | 100 | 100 | Ethylene glycol - CH2OHCH2OH
| UD: UD; RT: 200; A: C; A: A; A: B; A: A | 100 | 200 | Ethylene glycol - CH2OHCH2OH
| UD: 50; RT: 140; A: C; A: A; A: A; A: A | 50 | 140 | Ethylene glycol - CH2OHCH2OH
Ethylene glycol mono butyl ether - HOC2H4OC4H9 - C6H14O2 | UD: UD; RT: RT; A: A; A: A; A: A; A: A; A: A; A: A | 100 | 20 | Ethylene glycol mono butyl ether - HOC2H4OC4H9 - C6H14O2
Cas Nr 111-76-2
Chemical Group Alcohols / Glycols
Synonyms Butyl glycol, Butoxyethanol (2-)
Ethylene glycol mono methyl ether - CH3OC2H4OH - C3H8O2 | UD: UD; RT: RT; A: C; A: A; A: A; A: A; A: A; A: C | 100 | 20 | Ethylene glycol mono methyl ether - CH3OC2H4OH - C3H8O2
Cas Nr 109-86-4
Chemical Group Alcohols / Glycols
Synonyms Methyl glycol, Methoxyethanol (2-), Methoxyethanol
Ethylene oxide - C2H4O | UD | RT |  | A |  | A |  | A | A | A | A |  | A | A | A | A |  | 100 | 20 | Ethylene oxide - C2H4O
Cas Nr 75-21-8 | UD: UD; RT: 80; A: C; A: A; A: A; A: A; A: A | 100 | 80 | Ethylene oxide - C2H4O
Chemical Group Other hydrocarbons (oils, fuels…)
Synonyms EtO gas sterilisation (DIN 58948), Epoxyethane
Ethylenecarboxylic acid - CH2CHCOOH - C3H4O2 | UD: UD; RT: RT; A: C; A: C; A: C; A: A; A: A; A: C; A: A | 100 | 20 | Ethylenecarboxylic acid - CH2CHCOOH - C3H4O2
Cas Nr 79-10-7 | UD: UD; RT: 30; A: C; A: O; A: C; A: A; A: A; A: C; A: A | 100 | 30 | Ethylenecarboxylic acid - CH2CHCOOH - C3H4O2
Chemical Group Organic acids | UD: UD; RT: 50; A: C; A: O; A: C; A: A; A: A; A: C; A: A | 100 | 50 | Ethylenecarboxylic acid - CH2CHCOOH - C3H4O2
Synonyms Acrylic acid, Propenoic acid | UD: UD; RT: 100; A: C; A: O; A: C; A: A; A: C | 100 | 100 | Ethylenecarboxylic acid - CH2CHCOOH - C3H4O2
EtO gas sterilisation (DIN 58948) - C2H4O | UD | RT |  | A |  | A |  | A | A | A | A |  | A | A | A | A |  | 100 | 20 | EtO gas sterilisation (DIN 58948) - C2H4O
Cas Nr 75-21-8 | UD: UD; RT: 80; A: C; A: A; A: A; A: A; A: A | 100 | 80 | EtO gas sterilisation (DIN 58948) - C2H4O
Chemical Group Other hydrocarbons (oils, fuels…)
Synonyms Ethylene oxide, Epoxyethane
Fat (vegetable oil) | CA | RT |  | A | A | A | A | A | A | A | A | A | A | A | A | A | A | 110 | 20 | Fat (vegetable oil)
Cas Nr -
Chemical Group Other hydrocarbons (oils, fuels…)
Fatty acids - >C6 | UD: UD; RT: RT; A: A; A: A; A: A; A: A; A: A; A: A; A: A; A: A | 100 | 20 | Fatty acids - >C6
Chemical Group Organic acids | 5 | RT |  | A |  | A | A | A | A | A | A |  | A | A |  | A |  | 5 | 20 | Fatty acids - >C6
Ferric chloride - FeCl3 | SS | RT |  | A |  |  |  | C |  | A | B | A | A | A | A | A | A | 105 | 20 | Ferric chloride - FeCl3
Cas Nr 7705-08-0 | 5 | RT |  | A |  | B | A | B |  | A | A | A | A | A | A | A | A | 5 | 20 | Ferric chloride - FeCl3
Chemical Group Inorganic salt | 10 | RT |  | A |  | B |  | B |  | A | A | A | A | A | A | A | A | 10 | 20 | Ferric chloride - FeCl3
Synonyms Iron(III)-chloride | 50 | 100 |  |  |  | C | C | C | C | A | B | C | C |  | A | A |  | 50 | 100 | Ferric chloride - FeCl3
Ferrous chloride - FeCl2 | SS | RT |  | A |  |  |  | C |  | A | A |  | A | A | A | A | A | 105 | 20 | Ferrous chloride - FeCl2
Cas Nr 7758-94-3 | UD: SS; RT: 100; A: C; A: A; A: A; A: A; A: A; A: A | 105 | 100 | Ferrous chloride - FeCl2
Chemical Group Inorganic salt | 5 | RT |  | A |  |  | A | A |  | A | A | A | A | A | A | A | A | 5 | 20 | Ferrous chloride - FeCl2
Synonyms Iron(II)-chloride, Iron dichloride | 10 | RT |  | A |  |  |  | A |  | A | A | A | A | A | A | A | A | 10 | 20 | Ferrous chloride - FeCl2
Fluorine - F2 | UD: UD; RT: RT; A: C; A: C; A: C; A: C; A: B; A: C; A: C; A: B | 100 | 20 | Fluorine - F2
Chemical Group Halogenes
Fluorosilicic acid - H2SiF6 | 30 | RT |  | C |  | C |  | C | C | B | A | A | A |  |  | A |  | 30 | 20 | Fluorosilicic acid - H2SiF6
Cas Nr 16961-83-4 | UD: 30; RT: 60; A: C; A: C; A: C; A: C; A: B; A: A; A: A | 30 | 60 | Fluorosilicic acid - H2SiF6
Chemical Group Inorganic acids | UD: 50; RT: 100; A: C; A: C; B: C; A: C; A: C; A: C; A: C; A: A | 50 | 100 | Fluorosilicic acid - H2SiF6
Synonyms Hydrofluorosilicic acid, Hexafluorosilicic acid
Formaldehyde - HCHO | UD | RT |  | A | C | A | A | B | A | A | A | A | A | C | A | A |  | 100 | 20 | Formaldehyde - HCHO
Chemical Group Aldehydes / Ketones | 30 | RT |  | A |  | A | A | A | A | A | A | A | A | A | A | A | A | 30 | 20 | Formaldehyde - HCHO
| 30 | 100 |  |  |  | B | C | C | C | A | A | C | C |  |  | A |  | 30 | 100 | Formaldehyde - HCHO
Formaline - HCOH - CH2O | UD | RT |  | A | C | A | A | B | A | A | A | A | A | C | A | A |  | 100 | 20 | Formaline - HCOH - CH2O
Cas Nr 50-00-0 | 30 | RT |  | A |  | A | A | A | A | A | A | A | A | A | A | A | A | 30 | 20 | Formaline - HCOH - CH2O
Chemical Group Aldehydes / Ketones | 30 | 100 |  |  |  | B | C | C | C | A | A | C | C |  |  | A |  | 30 | 100 | Formaline - HCOH - CH2O
Synonyms Formaldehyde, Methylene oxide
Formamide - HCONH2 - CH3NO | UD: UD; RT: RT; A: A; A: A; A: A; A: A; A: A; A: A | 100 | 20 | Formamide - HCONH2 - CH3NO
Cas Nr 75-12-7
Chemical Group Amides
Formic acid - HCOOH | UD | RT | C | C |  | C | C | O | B | A | B | C | A |  |  | A | A | 100 | 20 | Formic acid - HCOOH
Chemical Group Organic acids | UD | 100 | C | C |  | C | C | O | C | A | B | C |  |  |  | A | A | 100 | 100 | Formic acid - HCOOH
| 2 | RT | C | C | A | [8 empty] | A | A | A | A | 2 | 20 | Formic acid - HCOOH | bar: C; O to B; A
| 2 | 100 | C | C | [10 empty] | A | A | A | 2 | 100 | Formic acid - HCOOH | bar: C to A
| 5 | RT | C | C | A | [8 empty] | A | A | A | A | 5 | 20 | Formic acid - HCOOH | bar: C; B to B; A
| 5 | 80 | C | C |  | C | B | C | B | A | A | B | B |  | A | A | A | 5 | 80 | Formic acid - HCOOH
| 10 | RT | C | C | A | B |  | C | A | A | A | B | A | A | A | A | A | 10 | 20 | Formic acid - HCOOH
| 10 | 50 | C | C |  | C |  | C | B | A | A |  | A |  | A | A | A | 10 | 50 | Formic acid - HCOOH
| 50 | RT | C | C |  | C |  | C | B | A | A | B | A | A | A | A | A | 50 | 20 | Formic acid - HCOOH
| 50 | 50 | [13 empty] | A |  | 50 | 50 | Formic acid - HCOOH
| 50 | 75 | [13 empty] | A |  | 50 | 75 | Formic acid - HCOOH
| 50 | 100 | [13 empty] | A |  | 50 | 100 | Formic acid - HCOOH
| 50 | 125 | [13 empty] | B |  | 50 | 125 | Formic acid - HCOOH
| 90 | 60 | C | C |  | C |  | O | C | A | B | C |  |  |  | A | A | 90 | 60 | Formic acid - HCOOH
Formol (= formaldehyde 40%) - HCOH - CH2O | UD | RT | [13 empty] | A | A | 100 | 20 | Formol (= formaldehyde 40%) - HCOH - CH2O | bar: C; A to A
Cas Nr 50-00-0
Chemical Group Aldehydes / Ketones
Fruit juices - Fruit juices | CA | RT |  | A | A | [8 empty] | A | A | A | A | 110 | 20 | Fruit juices - Fruit juices | bar: C; O to A
Chemical Group Other inorganic chemicals
Fuel oil DIN 51603 (test mixture A20-NPII) | CA | RT |  | A | A | [8 empty] | A | A |  | A | 110 | 20 | Fuel oil DIN 51603 (test mixture A20-NPII) | bar: C to A
Cas Nr -
Chemical Group Other hydrocarbons (oils, fuels…)
Furfural - C4H3OCHO | UD | RT |  | B | [9 empty] | C | A | B | A | 100 | 20 | Furfural - C4H3OCHO | bar: C; O to B; A
Chemical Group Alcohols / Glycols | UD | 75 |  | C | [9 empty] | C |  | C |  | 100 | 75 | Furfural - C4H3OCHO | bar: A to B
Furfuraldehyde - C4H3OCHO | UD | RT |  | B | [9 empty] | C | A | B | A | 100 | 20 | Furfuraldehyde - C4H3OCHO | bar: C; O to B; A
Chemical Group Alcohols / Glycols | UD | 75 |  | C | [9 empty] | C |  | C |  | 100 | 75 | Furfuraldehyde - C4H3OCHO | bar: A to B
Furfuryl alcohol - C4H3OCH2OH | UD | RT | [15 empty] | 100 | 20 | Furfuryl alcohol - C4H3OCH2OH | bar: C; O to B; A
Chemical Group Alcohols / Glycols | UD | 90 | [15 empty] | 100 | 90 | Furfuryl alcohol - C4H3OCH2OH | bar: A to B; A
Gas (natural gas) | CA | RT |  | A | [9 empty] | A | A | A |  | 110 | 20 | Gas (natural gas) | bar: C to B; A
Cas Nr -
Chemical Group Other hydrocarbons (oils, fuels…)
Synonyms Natural gas
Gasoline | CA | 85 | A | A | B | [8 empty] | A | A | A | A | 110 | 85 | Gasoline | bar: C; O to A
Cas Nr 8006-61-9
Chemical Group Other hydrocarbons (oils, fuels…)
Synonyms Petrol, normal (DIN 53521)
Glucose - Glucose | UD | RT | [11 empty] | A | A | A |  | 100 | 20 | Glucose - Glucose | bar: C; A to B; A
Chemical Group Other hydrocarbons (oils, fuels…)
Glycerin - CHOH(CH2OH)2 - C3H8O3 | UD | RT |  | A | [9 empty] | A | A | A |  | 100 | 20 | Glycerin - CHOH(CH2OH)2 - C3H8O3 | bar: C; O to A
Cas Nr 56-81-5 | UD | 60 | [12 empty] | A | A |  | 100 | 60 | Glycerin - CHOH(CH2OH)2 - C3H8O3 | bar: C; B to A
Chemical Group Other hydrocarbons (oils, fuels…) | UD | 100 | [13 empty] | A |  | 100 | 100 | Glycerin - CHOH(CH2OH)2 - C3H8O3 | bar: O; A to C
Synonyms Glycerol, Glycyl alcohol
Glycerol - HOCH2CH(OH)CH2OH | UD | RT |  | A | [9 empty] | A | A | A |  | 100 | 20 | Glycerol - HOCH2CH(OH)CH2OH | bar: C; O to A
Chemical Group Other hydrocarbons (oils, fuels…) | UD | 60 | [12 empty] | A | A |  | 100 | 60 | Glycerol - HOCH2CH(OH)CH2OH | bar: C; B to A
| UD | 100 | [13 empty] | A |  | 100 | 100 | Glycerol - HOCH2CH(OH)CH2OH | bar: O; A to C
Glycol - CH2OHCH2OH | UD | RT | A | A | A | A | B | A | A | A | A | A | A | A | A | A | A | 100 | 20 | Glycol - CH2OHCH2OH
Chemical Group Alcohols / Glycols | UD | 60 |  |  |  | B |  |  | B | A | A |  | A | A | A | A | A | 100 | 60 | Glycol - CH2OHCH2OH
| UD UD: UD; 100 RT: 100; C A: C; A A: A; A A: A; C A: A; C A: A; A A: A; A A: A | 100 | 100 | Glycol - CH2OHCH2OH
| UD UD: UD; 100 RT: 200; 100 A: C; A A: A; A A: B; C A: A | 100 | 200 | Glycol - CH2OHCH2OH
| UD UD: 50; 100 RT: 140; 100 A: C; A A: A; A A: A; C A: A | 50 | 140 | Glycol - CH2OHCH2OH
Glycolic acid - CH2OHCOOH | UD UD: UD; 100 RT: RT; C A: C; A A: A; A A: A; A A: A; A A: A | 100 | 20 | Glycolic acid - CH2OHCOOH
Chemical Group Organic acids | UD UD: UD; 100 RT: 100; C A: C; A A: A; A A: A; A A: A | 100 | 100 | Glycolic acid - CH2OHCOOH
| UD UD: 30; 100 RT: RT; C A: C; A A: A; A A: A; C A: A; A A: A; A A: A | 30 | 20 | Glycolic acid - CH2OHCOOH
Glycyl alcohol - HOCH2CH(OH)CH2OH | UD | RT |  | A |  | A |  | A | A | A | A | C | A | A | A | A |  | 100 | 20 | Glycyl alcohol - HOCH2CH(OH)CH2OH
Chemical Group Other hydrocarbons (oils, fuels…) | UD UD: UD; 100 RT: 60; 100 A: A; C A: A; A A: A; A A: A; C A: C; C A: A; C A: A; A A: A | 100 | 60 | Glycyl alcohol - HOCH2CH(OH)CH2OH
| UD UD: UD; 100 RT: 100; C A: C; A A: A; A A: A; C A: C; A A: A | 100 | 100 | Glycyl alcohol - HOCH2CH(OH)CH2OH
Helium - He | UD | RT | A | A | A | A | A | A | A | A | A | A | A | A | A | A | A | 100 | 20 | Helium - He
Cas Nr 7440-59-7
Chemical Group Other inorganic chemicals
Heptane - CH3(CH2)5CH3 | UD | RT | A | A |  | A | A | A | A | A | A | A | A | A | A | A | A | 100 | 20 | Heptane - CH3(CH2)5CH3
Chemical Group Aliphatic Hydrocarbons | UD UD: UD; 100 RT: 100; A A: A; A A: A; A A: A; A A: A | 100 | 100 | Heptane - CH3(CH2)5CH3
Hexachlorobenzene - C6Cl6 | UD UD: UD; 100 RT: 80; 100 A: A; C A: A; A A: A; A A: A; C A: A | 100 | 80 | Hexachlorobenzene - C6Cl6
Cas Nr 118-74-1
Chemical Group Aromatic Hydrocarbons
Hexadecylic acid - C15H31COOH - C16H32O2 | UD UD: UD; 100 RT: RT; 100 A: A; 100 A: A; C A: A; C A: A; A A: A; A A: A; C A: A; A A: A | 100 | 20 | Hexadecylic acid - C15H31COOH - C16H32O2
Cas Nr 57-10-3
Chemical Group Organic acids
Synonyms Palmitic acid
Hexafluoracetone sesquihydrate - C3F6O.1.5H2O - C6H6F12O5 | UD UD: UD; 100 RT: RT; 100 A: O; 100 B: O; A A: A | 100 | 20 | Hexafluoracetone sesquihydrate - C3F6O.1.5H2O - C6H6F12O5
Cas Nr 13098-39-0
Chemical Group Other hydrocarbons (oils, fuels…)
Hexafluoroisopropyl alcohol - (CF3)2CHOH - C3H2F6O | UD UD: UD; 100 RT: RT; 100 A: O; 100 B: O; C A: O; C A: O; A A: A | 100 | 20 | Hexafluoroisopropyl alcohol - (CF3)2CHOH - C3H2F6O
Cas Nr 920-66-1
Chemical Group Alcohols / Glycols
Synonyms Hexafluoroisopropanol
Hexafluorosilicic acid - H2SiF6 | 30 | RT |  | C |  | C |  | C | C | B | A | A | A |  |  | A |  | 30 | 20 | Hexafluorosilicic acid - H2SiF6
Chemical Group Inorganic acids | UD UD: 30; 100 RT: 60; 100 A: C; 100 A: C; C A: C; C A: C; A A: B; C A: A; A A: A | 30 | 60 | Hexafluorosilicic acid - H2SiF6
| UD UD: 50; 100 RT: RT; A A: A | 50 | 20 | Hexafluorosilicic acid - H2SiF6
| UD UD: 50; 100 RT: 50; A A: A | 50 | 50 | Hexafluorosilicic acid - H2SiF6
| UD UD: 50; 100 RT: 75; A A: A | 50 | 75 | Hexafluorosilicic acid - H2SiF6
| UD UD: 50; 100 RT: 100; 100 A: C; 100 A: C; 100 B: C; C A: C; C A: C; C A: C; C A: C; A A: A | 50 | 100 | Hexafluorosilicic acid - H2SiF6
Hexane - CH3(CH2)4CH3 | UD | RT | A | A | A | A | A | A | A | A | A | A | A | A | A | A | A | 100 | 20 | Hexane - CH3(CH2)4CH3
Chemical Group Aliphatic Hydrocarbons | UD UD: UD; 100 RT: 60; 100 A: A; A A: A; A A: A; C A: B; C A: B; C A: A; A A: A; A A: A | 100 | 60 | Hexane - CH3(CH2)4CH3
Hexyl alcohol - CH3(CH2)5OH | UD UD: UD; 100 RT: RT; 100 A: A; A A: A; A A: A; C A: A | 100 | 20 | Hexyl alcohol - CH3(CH2)5OH
Chemical Group Alcohols / Glycols
Humic acids | UD UD: UD; 100 RT: RT; 100 A: B; C A: A; C A: A; A A: A; A A: A; C A: A; C A: A | 100 | 20 | Humic acids
Cas Nr 1415-93-6
Chemical Group Organic acids
Hydraulic fluid - Hydraulic fluid - | CA | RT |  | A | A | A |  | A | A | A | A |  | A | A | A | A | A | 110 | 20 | Hydraulic fluid - Hydraulic fluid -
Chemical Group Other hydrocarbons (oils, fuels…) | CA | 80 |  |  | C | A |  | A | A | A | A |  | B |  | A | A | A | 110 | 80 | Hydraulic fluid - Hydraulic fluid -
| CA | 100 |  |  | C | A |  | A | A | A | A |  |  |  | A | A | A | 110 | 100 | Hydraulic fluid - Hydraulic fluid -
Hydrazine - H2NNH2 | UD UD: UD; 100 RT: RT; 100 A: A; A A: A; A A: A; A A: B | 100 | 20 | Hydrazine - H2NNH2
Chemical Group Amines
Hydriodic acid - HI | UD UD: UD; 100 RT: RT; 100 A: C; C A: C; A A: A; A A: A; A A: A | 100 | 20 | Hydriodic acid - HI
Cas Nr 10034-85-2 | UD UD: 60; 100 RT: 100; A A: A; A A: A; A A: A | 60 | 100 | Hydriodic acid - HI
Chemical Group Inorganic acids
Synonyms Hydrogen iodide
Hydroacrylic acid - C2H5COOH - C3H6O2 | UD UD: 5; 100 RT: RT; 100 A: A; C A: A; C A: A; A A: A; A A: A; C A: A; A A: A | 5 | 20 | Hydroacrylic acid - C2H5COOH - C3H6O2
Cas Nr 79-09-4 | UD UD: 10; 100 RT: RT; 100 A: B; C A: C; C A: A; A A: A; A A: A; C A: A; A A: A | 10 | 20 | Hydroacrylic acid - C2H5COOH - C3H6O2
Chemical Group Organic acids | UD UD: 50; 100 RT: RT; 100 A: C; C A: C; A A: A; A A: A; C A: A; A A: A | 50 | 20 | Hydroacrylic acid - C2H5COOH - C3H6O2
Synonyms Carboxyethane, Propionic acid
Hydrobromic acid - HBr | UD UD: UD; 100 RT: RT; 100 A: C; 100 A: C; C A: C; C A: C; A A: A; A A: C | 100 | 20 | Hydrobromic acid - HBr
Chemical Group Inorganic acids | 10 | RT |  | A |  | C |  | C | C | A | A |  | A | A |  | A |  | 10 | 20 | Hydrobromic acid - HBr
| UD UD: 50; 100 RT: RT; 100 A: C; C A: C; C A: C; A A: A; A A: B; C A: A; A A: A | 50 | 20 | Hydrobromic acid - HBr
| UD UD: 50; 100 RT: 50; A A: A | 50 | 50 | Hydrobromic acid - HBr
| UD UD: 50; 100 RT: 75; A A: A | 50 | 75 | Hydrobromic acid - HBr
| UD UD: 50; 100 RT: 100; A A: A | 50 | 100 | Hydrobromic acid - HBr
Hydrochloric acid - HCl | UD | RT | O | C | C | C | C | O | C | A | A | C | A | B | A | A |  | 100 | 20 | Hydrochloric acid - HCl
Chemical Group Inorganic acids | 1 | RT | C | A | A |  |  | B | A | A | A | A | A | A | A | A | A | 1 | 20 | Hydrochloric acid - HCl
| 1 | 100 | C |  |  | B | C | C | C | A | A | C | C | A | A | A |  | 1 | 100 | Hydrochloric acid - HCl
| 2 | RT | O | A | A | C |  | B | A | A | A | A | A | A | A | A | A | 2 | 20 | Hydrochloric acid - HCl
| 2 | 100 | O |  |  | C | C | C | C | A | A | C | C | A | A | A |  | 2 | 100 | Hydrochloric acid - HCl
| 10 | RT | O | A | A | C | C | C | A | A | A | A | A | A | A | A | A | 10 | 20 | Hydrochloric acid - HCl
| 10 | RT: 50; A: A | 10 | 50 | Hydrochloric acid - HCl
| 10 | 60 | O | A |  | C | C | C | B | A | A |  | A |  | A | A |  | 10 | 60 | Hydrochloric acid - HCl
| 10 | RT: 75; A: A | 10 | 75 | Hydrochloric acid - HCl
| 10 | 80 | O |  |  | C | C | C | C | A | A | B | B |  | A | A | C | 10 | 80 | Hydrochloric acid - HCl
| 10 | RT: 100; A: A | 10 | 100 | Hydrochloric acid - HCl
| 10 | RT: 125; A: A | 10 | 125 | Hydrochloric acid - HCl
| 20 | RT | O | A | A | C | C | C | B | A | A | A | A | A | A | A | A | 20 | 20 | Hydrochloric acid - HCl
| 20 | 100 | O |  |  | C | C | C | C | A | A | C | C |  | A | A | C | 20 | 100 | Hydrochloric acid - HCl
| 30 | RT | O | A | A | C | C | O | C | A | A | B | A | B | A | A | A | 30 | 20 | Hydrochloric acid - HCl
| 40 | RT | O |  |  | C | C | O | C | A | A |  | A | B | A | A | A | 40 | 20 | Hydrochloric acid - HCl
| 40 | 100 | O |  |  | C | C | O | C | A | B | C | C |  |  | A | C | 40 | 100 | Hydrochloric acid - HCl
Hydrocyanic acid - HCN | UD | RT | [15 empty] | 100 | 20 | Hydrocyanic acid - HCN | bar: A to B; C
Chemical Group Inorganic acids
Hydrofluoric acid - HF |  | RT | [13 empty] | A |  |  | 20 | Hydrofluoric acid - HF
Chemical Group Inorganic acids | [15 empty] | A |  |  |  | Hydrofluoric acid - HF
| UD | RT |  | C | [9 empty] | C |  |  |  | 100 | 20 | Hydrocyanic acid - HCN | bar: C; O to C
| 5 | RT |  |  |  | C |  | C | A | B | B | A | A | A | A | A | A | 5 | 20 | Hydrocyanic acid - HCN
| 5 | 60 |  |  |  | C |  | C | B |  | B |  | A |  |  | A |  | 5 | 60 | Hydrocyanic acid - HCN
| 50 | RT |  | C | [9 empty] | C |  | A | A | 50 | 20 | Hydrocyanic acid - HCN | bar: C; O to C; B to C
| 50 | 50 |  | C | [9 empty] | C |  | A |  | 50 | 50 | Hydrocyanic acid - HCN | bar: C; O to C; B to C
| 50 | 75 | [13 empty] | A |  | 50 | 75 | Hydrocyanic acid - HCN
| 50 | 100 | [13 empty] | A |  | 50 | 100 | Hydrocyanic acid - HCN
Hydrofluorosilicic acid - H2SiF6 | 30 | RT |  | C |  | C |  | C | C | B | A | A | A |  |  | A |  | 30 | 20 | Hydrofluorosilicic acid - H2SiF6
Cas Nr 16961-83-4 | 30 | 60 |  | C |  | C |  | C | C | B |  |  | A |  |  | A |  | 30 | 60 | Hydrofluorosilicic acid - H2SiF6
Chemical Group Inorganic acids | 50 | 100 |  | C | [11 empty] | A |  | 50 | 100 | Hydrofluorosilicic acid - H2SiF6 | bar: C to C; C to C
Synonyms Fluorosilicic acid, Hexafluorosilicic acid
Hydrogen - H2 | UD | RT | A | A | A | [8 empty] | A | A | A | A | 100 | 20 | Hydrogen - H2 | bar: C to C
Chemical Group Other inorganic chemicals
Hydrogen bromide - HBr | UD | RT |  | C | [13 empty] | 100 | 20 | Hydrogen bromide - HBr | bar: C; O to B
Cas Nr 10034-10-6 | 10 | RT |  | A | [9 empty] | A |  | A |  | 10 | 20 | Hydrogen bromide - HBr | bar: C; O to B; C
Chemical Group Inorganic acids | 50 | RT |  |  |  | C |  | C | C | A | B |  | A |  |  | A |  | 50 | 20 | Hydrogen bromide - HBr
Synonyms Hydrobromic acid
Hydrogen chloride (gas) - HCl | UD | RT |  | C | [11 empty] | A |  | 100 | 20 | Hydrogen chloride (gas) - HCl | bar: C; O to B; C
Cas Nr - | UD | 100 |  | C | [11 empty] | A |  | 100 | 100 | Hydrogen chloride (gas) - HCl | bar: C; O to B
Chemical Group Inorganic acids
Hydrogen cyanide - HCN | UD | RT | [15 empty] | 100 | 20 | Hydrogen cyanide - HCN | bar: A to B; C
Cas Nr 74-90-8
Chemical Group Inorganic acids
Synonyms Hydrocyanic acid, Prussic acid
Hydrogen dioxide - H2O2 | UD | RT |  | C |  | C | C | C |  | A | A |  | B | A | A | A | C | 100 | 20 | Hydrogen dioxide - H2O2
Cas Nr 7722-84-1 | 1 | RT | A |  | A | [8 empty] | A | A | A | A | 1 | 20 | Hydrogen dioxide - H2O2 | bar: C to C
Chemical Group Other inorganic chemicals | 30 | RT |  | B |  | C | C | C | A | A | A | A | B | A | A | A | B | 30 | 20 | Hydrogen dioxide - H2O2
Synonyms Hydrogen peroxide | 30 | 60 |  |  |  | C | C | C | B | A | A |  | C |  |  | A | B | 30 | 60 | Hydrogen dioxide - H2O2
| 30 | 75 | [13 empty] | B | B | 30 | 75 | Hydrogen dioxide - H2O2 | bar: C to C
| 50 | RT |  | C |  | C | C | C |  | A | A |  | B | A | A | A | C | 50 | 20 | Hydrogen dioxide - H2O2
Hydrogen iodide - HJ | UD | RT | [13 empty] | A |  | 100 | 20 | Hydrogen iodide - HJ | bar: C; O; A to B
Chemical Group Inorganic acids | 60 | 100 | [13 empty] | A |  | 60 | 100 | Hydrogen iodide - HJ | bar: A to B
Hydrogen peroxide - H2O2 | UD | RT |  | C |  | C | C | C |  | A | A |  | B | A | A | A | C | 100 | 20 | Hydrogen peroxide - H2O2
Chemical Group Other inorganic chemicals | 1 | RT | A |  | A | [8 empty] | A | A | A | A | 1 | 20 | Hydrogen peroxide - H2O2 | bar: C to C
| 30 | RT |  | B |  | C | C | C | A | A | A | A | B | A | A | A | B | 30 | 20 | Hydrogen peroxide - H2O2
| 30 | 50 | [13 empty] | A |  | 30 | 50 | Hydrogen peroxide - H2O2
| 30 | 60 |  |  |  | C | C | C | B | A | A |  | C |  |  | B | B | 30 | 60 | Hydrogen peroxide - H2O2
| 30 | 70 | [13 empty] | B |  | 30 | 70 | Hydrogen peroxide - H2O2
| 30 | 75 | [14 empty] | B | 30 | 75 | Hydrogen peroxide - H2O2 | bar: C to C
| 30 | 80 | [13 empty] | B |  | 30 | 80 | Hydrogen peroxide - H2O2
| 30 | 100 | [13 empty] | C |  | 30 | 100 | Hydrogen peroxide - H2O2
| 30 | 125 | [13 empty] | C |  | 30 | 125 | Hydrogen peroxide - H2O2
| 50 | RT |  | C |  | C | C | C |  | A | A |  | B | A | A | A | C | 50 | 20 | Hydrogen peroxide - H2O2
Hydrogen sulphide (gas) - H2S | UD | RT | [11 empty] | A | A | A | A | 100 | 20 | Hydrogen sulphide (gas) - H2S | bar: C; O to C
Cas Nr 7783-06-4 | UD | 200 | [15 empty] | 100 | 200 | Hydrogen sulphide (gas) - H2S | bar: A to B
Chemical Group Inorganic acids | 10 | RT | [11 empty] | A | A | A | A | 10 | 20 | Hydrogen sulphide (gas) - H2S | bar: C; O to C
Synonyms Sour gas
Hydroquinone - C6H4(OH)2 | 5 | RT | [15 empty] | 5 | 20 | Hydroquinone - C6H4(OH)2 | bar: C; O to B; C
Chemical Group Phenols
Hydroxyacetic acid - CH2OHCOOH | UD | RT | [13 empty] | A | A | 100 | 20 | Hydroxyacetic acid - CH2OHCOOH | bar: O; A to B
Chemical Group Organic acids | UD | 100 | [13 empty] | A |  | 100 | 100 | Hydroxyacetic acid - CH2OHCOOH | bar: O; A to B
| 30 | RT | [13 empty] | A | A | 30 | 20 | Hydroxyacetic acid - CH2OHCOOH | bar: O; A to B; C
Hydroxybutanedioic acid - HOOCCH(OH)CH2COOH - C4H6O5 | SS | RT | [15 empty] | 105 | 20 | Hydroxybutanedioic acid - HOOCCH(OH)CH2COOH - C4H6O5 | bar: C; O to B; C
Cas Nr 6915-15-7
Chemical Group Organic acids
Synonyms Malic acid
Hypochlorous acid, calcium salt - Ca(OCl)2 | SS | RT |  | B |  | C |  | C | B | A | A | A | A | A | A | A |  | 105 | 20 | Hypochlorous acid, calcium salt - Ca(OCl)2
Cas Nr 7778-54-3 | SS | 60 | [11 empty] | A | A |  |  | 105 | 60 | Hypochlorous acid, calcium salt - Ca(OCl)2 | bar: C; O; A to B
Chemical Group Inorganic salt
Synonyms Chloride of lime, Calcium hypochlorite, Lime chloride
Inert gases (Argon, Helium, Neon, ...) | UD | RT | A | A | A | [8 empty] | A | A | A | A | 100 | 20 | Inert gases (Argon, Helium, Neon, ...) | bar: C to C
Cas Nr -
Chemical Group Other inorganic chemicals
Synonyms Noble gases
Iodine - J2 | UD | RT | [5 empty] | C |  | A | B | C | C |  |  | A |  | 100 | 20 | Iodine - J2
Chemical Group Halogenes
Iodine tincture - I2 | 10 | RT | [5 empty] | C |  | A | B | C | A | B | A | A |  | 10 | 20 | Iodine tincture - I2
Cas Nr -
Chemical Group Halogenes
Iodoform - CHJ3 | UD | RT | [15 empty] | 100 | 20 | Iodoform - CHJ3 | bar: A to B; C
Chemical Group Halogenated Hydrocarbons | 50 | RT | [13 empty] | A |  | 50 | 20 | Iodoform - CHJ3 | bar: A to B; C
Iron dichloride - FeCl2 | SS | RT |  | A | [9 empty] | A | A | A | A | 105 | 20 | Iron dichloride - FeCl2 | bar: O; A to B; C
Cas Nr 7758-94-3 | SS | 100 | [11 empty] | A | A | A |  | 105 | 100 | Iron dichloride - FeCl2 | bar: O; A to B
Chemical Group Inorganic salt | 5 | RT |  | A | [9 empty] | A | A | A | A | 5 | 20 | Iron dichloride - FeCl2 | bar: C to O; A to C
Synonyms Ferrous chloride, Iron(II)-chloride | 10 | RT |  | A | [9 empty] | A | A | A | A | 10 | 20 | Iron dichloride - FeCl2 | bar: O; A to C
Iron(II)-chloride - FeCl2 | SS | RT |  | A | [9 empty] | A | A | A | A | 105 | 20 | Iron(II)-chloride - FeCl2 | bar: O; A to B; C
Cas Nr 7758-94-3 | SS | 100 | [11 empty] | A | A | A |  | 105 | 100 | Iron(II)-chloride - FeCl2 | bar: O; A to B
Chemical Group Inorganic salt | 5 | RT |  | A | [9 empty] | A | A | A | A | 5 | 20 | Iron(II)-chloride - FeCl2 | bar: C to O; A to C
Synonyms Ferrous chloride, Iron dichloride | 10 | RT |  | A | [9 empty] | A | A | A | A | 10 | 20 | Iron(II)-chloride - FeCl2 | bar: O; A to C
Iron(III)-chloride - FeCl3 | SS | RT |  | A |  |  |  | C |  | A | B | A | A | A | A | A | A | 105 | 20 | Iron(III)-chloride - FeCl3
Cas Nr 7705-08-0 | 5 | RT |  | A | [9 empty] | A | A | A | A | 5 | 20 | Iron(III)-chloride - FeCl3 | bar: C to O; A to C
Chemical Group Inorganic salt | 10 | RT |  | A | [9 empty] | A | A | A | A | 10 | 20 | Iron(III)-chloride - FeCl3 | bar: C; O; A to C
Synonyms Ferric chloride | 50 | 100 |  |  |  | C | C | C | C | A | B | C | C |  | A | A |  | 50 | 100 | Iron(III)-chloride - FeCl3
Iso-octane - C8H18 | UD | RT | A | A | A | [8 empty] | A | A |  |  | 100 | 20 | Iso-octane - C8H18 | bar: C; O to C
Cas Nr 111-65-9 | UD | 125 | [11 empty] | B | B |  |  | 100 | 125 | Iso-octane - C8H18 | bar: A to B
Chemical Group Aliphatic Hydrocarbons
Synonyms Octane, Octane (n-)
Isobutanol - (CH3)2CHCH2OH - C4H10O | UD | RT | A | [10 empty] | C |  |  |  | 100 | 20 | Isobutanol - (CH3)2CHCH2OH - C4H10O | bar: C; A to B; C
Cas Nr 78-83-1
Chemical Group Alcohols / Glycols
Synonyms Isobutyl alcohol
Isobutyl acetate - CH3COOCH2CH(CH3)2 - C6H12O2 | UD | RT |  | A | B | [12 empty] | 100 | 20 | Isobutyl acetate - CH3COOCH2CH(CH3)2 - C6H12O2 | bar: C; A to B
Cas Nr 110-19-0
Chemical Group Esters
Isobutyl alcohol - (CH3)2CHCH2OH - C4H10O | UD | RT | A | [10 empty] | C |  |  |  | 100 | 20 | Isobutyl alcohol - (CH3)2CHCH2OH - C4H10O | bar: C; A to B; C
Cas Nr 78-83-1
Chemical Group Alcohols / Glycols
Synonyms Isobutanol
Isohexanone - (CH3)2CHCH2COCH3 - C6H12O | UD | RT | [13 empty] | A | A | 100 | 20 | Isohexanone - (CH3)2CHCH2COCH3 - C6H12O | bar: A to B; C
Cas Nr 108-10-1
Chemical Group Aldehydes / Ketones
Synonyms Methyl isobutyl ketone, Isopropylacetone, Methyl-2-pentanone (4-)
Isopropanol - CH3CH(OH)CH3 | UD | RT | A | A | A | [8 empty] | A | A | A |  | 100 | 20 | Isopropanol - CH3CH(OH)CH3 | bar: C; O to C
Chemical Group Alcohols / Glycols | UD | 60 |  |  | A | [8 empty] | A | A | A |  | 100 | 60 | Isopropanol - CH3CH(OH)CH3 | bar: C; C to C
| UD | 100 | [13 empty] | A |  | 100 | 100 | Isopropanol - CH3CH(OH)CH3 | bar: A to C
Isopropyl acetate - CH3COOCH(CH3)2 | UD | RT |  | A | B | [12 empty] | 100 | 20 | Isopropyl acetate - CH3COOCH(CH3)2 | bar: C; A to B; C
Chemical Group Esters
Isopropyl alcohol - CH3CH(OH)CH3 | UD | RT | A | A | A | A |  | A | B | A | A | C | A | A | A | A |  | 100 | 20 | Isopropyl alcohol - CH3CH(OH)CH3
Chemical Group Alcohols / Glycols | UD | 60 |  |  | A | A |  |  | B | A | A | C | A | A | A | A |  | 100 | 60 | Isopropyl alcohol - CH3CH(OH)CH3
| UD | 100 | [13 empty] | A |  | 100 | 100 | Isopropyl alcohol - CH3CH(OH)CH3 | bar: A to C
Isopropyl ether - (CH3)2CHOCH(CH3)2 | UD | RT | A | A | [9 empty] | A |  | A |  | 100 | 20 | Isopropyl ether - (CH3)2CHOCH(CH3)2 | bar: C; O to B; C
Chemical Group Ethers
Isopropylacetone - (CH3)2CHCH2COCH3 | UD | RT | [13 empty] | A | A | 100 | 20 | Isopropylacetone - (CH3)2CHCH2COCH3 | bar: A to B; C
Chemical Group Aldehydes / Ketones
Javelle water | CA | RT |  |  | A | [8 empty] | A | A |  |  | 110 | 20 | Javelle water | bar: C; O to B; C
Cas Nr - | CA | 60 |  |  |  | C |  | C | A | A | A |  | B | A | A |  |  | 110 | 60 | Javelle water
Chemical Group Inorganic salt
Kerosene - Kerosene - | CA | RT |  | A | [9 empty] | A | A | A | A | 110 | 20 | Kerosene - Kerosene - | bar: C to C
Chemical Group Other hydrocarbons (oils, fuels…) | CA | 60 | [11 empty] | A | A | A | A | 110 | 60 | Kerosene - Kerosene - | bar: C; O to B; C
| CA | 85 | [11 empty] | B | A | A |  | 110 | 85 | Kerosene - Kerosene - | bar: C; O to C
Ketones (aliphatic) - RCOR | UD | RT |  | A |  | A |  | B | C | A | A |  | B | C | C | C | A | 100 | 20 | Ketones (aliphatic) - RCOR
Cas Nr -
Chemical Group Aldehydes / Ketones
Lactic acid - CH3CHOHCOOH | UD | RT |  | A | [11 empty] | A | A | 100 | 20 | Lactic acid - CH3CHOHCOOH | bar: O; A to B; C
Chemical Group Organic acids | UD | 100 |  | A | [11 empty] | A |  | 100 | 100 | Lactic acid - CH3CHOHCOOH | bar: C; O; A to B
| 10 | RT |  | A | [9 empty] | A | A | A | A | 10 | 20 | Lactic acid - CH3CHOHCOOH | bar: C; O to C
| 10 | 50 | [13 empty] | A |  | 10 | 50 | Lactic acid - CH3CHOHCOOH
| 10 | 60 |  | A | [11 empty] | A |  | 10 | 60 | Lactic acid - CH3CHOHCOOH | bar: C; C to B; C
| 60 | 150 |  | A | [9 empty] | B |  | A |  | 60 | 150 | Lactic acid - CH3CHOHCOOH | bar: A to B
| 90 | RT |  | A | [11 empty] | A | A | 90 | 20 | Lactic acid - CH3CHOHCOOH | bar: C; O; A to B; C
| 90 | 60 |  | A | [11 empty] | A |  | 90 | 60 | Lactic acid - CH3CHOHCOOH | bar: C; O; A to B; C
Lanolin - Lanolin - | UD | RT | [11 empty] | A | A |  |  | 100 | 20 | Lanolin - Lanolin - | bar: A to C
Chemical Group Other hydrocarbons (oils, fuels…)
Lead acetate - Pb(C2H3O2)2 . 3H2O | SS | RT | [13 empty] | A |  | 105 | 20 | Lead acetate - Pb(C2H3O2)2 . 3H2O | bar: C; O; A to B; C
Chemical Group Inorganic salt | SS | 100 | [13 empty] | A |  | 105 | 100 | Lead acetate - Pb(C2H3O2)2 . 3H2O | bar: O; A to B
| 10 | RT |  | B | [11 empty] | A |  | 10 | 20 | Lead acetate - Pb(C2H3O2)2 . 3H2O | bar: C; O; A to B; C
Lime chloride - Ca(OCl)2 | SS | RT |  | B |  | C |  | C | B | A | A | A | A | A | A | A |  | 105 | 20 | Lime chloride - Ca(OCl)2
Cas Nr 7778-54-3 | SS | 60 | [11 empty] | A | A |  |  | 105 | 60 | Lime chloride - Ca(OCl)2 | bar: C; O; A to B
Chemical Group Inorganic salt
Synonyms Calcium hypochlorite, Hypochlorous acid, calcium salt, Chloride of lime
Linseed oil - Linseed oil - | CA | RT |  | A | [9 empty] | A | A |  |  | 110 | 20 | Linseed oil - Linseed oil - | bar: C to C
Chemical Group Other hydrocarbons (oils, fuels…)
Lithium salts | 10 | RT | [11 empty] | A | A | A |  | 10 | 20 | Lithium salts | bar: C to B; C
Cas Nr 7439-93-2
Chemical Group Inorganic salt
Lubricating greases | CA | RT | A | A | [9 empty] | A | A |  | A | 110 | 20 | Lubricating greases | bar: C to C
Cas Nr 74869-21-9 | CA | 110 | [12 empty] | A |  |  | 110 | 110 | Lubricating greases | bar: C; O to C
Chemical Group Other hydrocarbons (oils, fuels…)
Lubricating oils | CA | RT | A | A | [9 empty] | A | A |  | A | 110 | 20 | Lubricating oils | bar: C to C
Cas Nr 74869-22-0
Chemical Group Other hydrocarbons (oils, fuels…)
Lye - NaOH | UD | RT |  | C | [11 empty] | C |  | 100 | 20 | Lye - NaOH | bar: C; C to C
Cas Nr 1310-73-2 | 1 | RT |  | C | A | [8 empty] | A | A | A | A | 1 | 20 | Lye - NaOH | bar: C to C
Chemical Group Inorganic bases | 1 | 60 |  | C |  | A | C | B | B | A | A |  | A | A | A | B | A | 1 | 60 | Lye - NaOH
Synonyms Sodium hydroxide, Caustic soda | 5 | 80 |  | C | B | A | C | C | C | A | A | C | B | A | A | C | A | 5 | 80 | Lye - NaOH
| 5 | 150 |  | C | [9 empty] | C |  | C |  | 5 | 150 | Lye - NaOH | bar: A to B
| 10 | RT | B | C | A | A | C | A | B | A | A | C | A | A | A | B | A | 10 | 20 | Lye - NaOH
| 10 | 80 |  | C |  | A | C | C | C |  | A | C | B | B | A | C | A | 10 | 80 | Lye - NaOH
| 15 | RT |  | C |  | A | C | A |  |  | A | C | A | A | A | B | A | 15 | 20 | Lye - NaOH
| 20 | RT |  | C |  | A | C | A |  |  | A | C | A | A | A | B | A | 20 | 20 | Lye - NaOH
| 20 | 100 |  | C |  | B | C | C | C |  | A | C | C |  | A | C | A | 20 | 100 | Lye - NaOH
| 25 | 150 RT: 150; C C: C; A A: A; C A: C; C B: C | 25 | 150 | Lye - NaOH
| 30 | RT |  | C |  | A | C | A |  |  | A | C | A | A | A | B | A | 30 | 20 | Lye - NaOH
| 30 | 80 |  | C |  | A | C | C | C |  | A | C | B |  | A | C | B | 30 | 80 | Lye - NaOH
| 40 | 80 |  | C |  | A | C | C | C |  | A | C | B |  | A | C | B | 40 | 80 | Lye - NaOH
| 50 | RT | B | C |  | A | C | A | C | B | A | C | A |  | A | C | A | 50 | 20 | Lye - NaOH
| 50 | 80 |  | C | C | B | C | C | C |  | A | C | B |  | A | C | B | 50 | 80 | Lye - NaOH
| 50 | 150 RT: 200; C C: C; A A: A | 50 | 200 | Lye - NaOH
Magnesium chloride - MgCl2 | SS | RT |  | B |  | A |  | A | A | A | B | A | A | A | A | A | A | 105 | 20 | Magnesium chloride - MgCl2
Cas Nr 7786-30-3 | 10 | [16 empty] | 10 | 20 | Magnesium chloride - MgCl2 | bar: 150 RT; C C; C A; C A to C A
Chemical Group Inorganic salt | 50 | 100 |  |  |  | B | C | C | C | A | B | C | C | A | A | A |  | 50 | 100 | Magnesium chloride - MgCl2
Magnesium hydroxide - Mg(OH)2 | SS | 150 RT: RT; C C: C; A A: A; A A: A; A A: A; C A: A; C A: A; C B: A; C A: A | 105 | 20 | Magnesium hydroxide - Mg(OH)2
Chemical Group Inorganic bases | 10 | RT |  | C |  | A |  | A |  | A | A |  | A | A | A | A | A | 10 | 20 | Magnesium hydroxide - Mg(OH)2
Magnesium salts - Mg-salts | SS | 150 RT: RT; C C: B; A A: A; A A: A; A C: A; A A: A; C A: A; C A: A; C B: A | 105 | 20 | Magnesium salts - Mg-salts
Chemical Group Inorganic salt | 10 | RT |  | A |  | A |  | B | A | A | A | A | A | A | A | A |  | 10 | 20 | Magnesium salts - Mg-salts
Maleic acid - HOOCCH:CHCOOH | 10 | 150 RT: RT; C A: C; C A: B; A A: A; A A: A; A C: B; A A: A; C B: A | 10 | 20 | Maleic acid - HOOCCH:CHCOOH
Chemical Group Organic acids | 25 | 150 RT: RT; C A: C; C A: B; A A: A; A A: A; A A: A; C B: A | 25 | 20 | Maleic acid - HOOCCH:CHCOOH
| 50 | 150 RT: RT; C A: C; A A: A; A A: A; C B: A | 50 | 20 | Maleic acid - HOOCCH:CHCOOH
| 50 | 150 RT: 100; C A: C; C C: C; C A: C; C B: C; A A: A; A A: A; A C: C; C B: A | 50 | 100 | Maleic acid - HOOCCH:CHCOOH
Malic Acid - COOHCH2CH(OH)COOH | SS | 150 RT: RT; C A: B; C A: A; C B: A; A A: A; A A: A; A A: A | 105 | 20 | Malic Acid - COOHCH2CH(OH)COOH
Chemical Group Organic acids
Malonic acid - HOOCCH2COOH - C3H4O4 | UD | 150 RT: RT; C A: C; A A: A; A A: A | 100 | 20 | Malonic acid - HOOCCH2COOH - C3H4O4
Cas Nr 141-82-2
Chemical Group Organic acids
Synonyms Dicarboxymethane, Propanedioic acid, Carboxyacetic acid
Manganese salts | 10 | 150 RT: RT; C A: A; C A: B; C B: A; A A: A; A A: A; A C: A | 10 | 20 | Manganese salts
Cas Nr -
Chemical Group Inorganic salt
Medium aliphatic solvent naphtha | CA | [16 empty] | 110 | 20 | Medium aliphatic solvent naphtha | bar: 150 RT; C A; C A to A A; A A to C B
Cas Nr 64742-88-7
Chemical Group Other hydrocarbons (oils, fuels…)
Synonyms White Spirit
Menthol - C10H19OH - C10H20O | UD | [16 empty] | 100 | 20 | Menthol - C10H19OH - C10H20O | bar: 150 RT; A A to A A; A A
Cas Nr 89-78-1
Chemical Group Alcohols / Glycols
Mercuric chloride - HgCl2 | SS | 150 RT: RT; C A: C; A A: A; A A: A; A C: A; A A: A; C B: A | 105 | 20 | Mercuric chloride - HgCl2
Cas Nr 7487-94-7 | SS | 150 RT: 100; C A: C; A A: A; A A: A; C B: A | 105 | 100 | Mercuric chloride - HgCl2
Chemical Group Inorganic salt | 5 | 150 RT: RT; C A: B; A A: A; A A: A; A C: A; A A: A; C B: A | 5 | 20 | Mercuric chloride - HgCl2
Synonyms Mercury chloride, Mercury bichloride
Mercury - Hg | UD | [16 empty] | 100 | 20 | Mercury - Hg | bar: 150 RT; C A; C A to C B
Chemical Group Other inorganic chemicals | UD | 150 RT: 100; A A: A; A A: A; C B: A | 100 | 100 | Mercury - Hg
| UD | 150 RT: 125; A A: A; A A: A; C B: B | 100 | 125 | Mercury - Hg
Mercury bichloride - HgCl2 | SS | 150 RT: RT; C A: C; A A: A; A A: A; A C: A; A A: A; C B: A | 105 | 20 | Mercury bichloride - HgCl2
Cas Nr 7487-94-7 | SS | 150 RT: 100; C A: C; A A: A; A A: A; C B: A | 105 | 100 | Mercury bichloride - HgCl2
Chemical Group Inorganic salt | 5 | 150 RT: RT; C A: B; A A: A; A A: A; A C: A; A A: A; C B: A | 5 | 20 | Mercury bichloride - HgCl2
Synonyms Mercuric chloride, Mercury chloride
Mercury chloride - HgCl2 | SS | 150 RT: RT; C A: C; A A: A; A A: A; A C: A; A A: A; C B: A | 105 | 20 | Mercury chloride - HgCl2
Chemical Group Inorganic salt | SS | 150 RT: 100; C A: C; A A: A; A A: A; C B: A | 105 | 100 | Mercury chloride - HgCl2
| 5 | 150 RT: RT; C A: B; A A: A; A A: A; A C: A; A A: A; C B: A | 5 | 20 | Mercury chloride - HgCl2
Mercury nitrate - Hg(NO3)2 | SS | [16 empty] | 105 | 20 | Mercury nitrate - Hg(NO3)2 | bar: 150 RT; A A to A A; A A; C B
Cas Nr 10045-94-0
Chemical Group Inorganic salt
Methane - CH4 | UD | [16 empty] | 100 | 20 | Methane - CH4 | bar: 150 RT to C C; C A to C B
Chemical Group Aliphatic Hydrocarbons | UD | 150 RT: 200; A A: A; A A: A | 100 | 200 | Methane - CH4
Methanol - CH3OH | UD | RT | A |  | A | A | A | A | A | A | A | C | A | B | A | A | A | 100 | 20 | Methanol - CH3OH
Chemical Group Alcohols / Glycols | UD | 150 RT: 50; C A: A; C C: A; A A: A; A A: A; A C: C; C B: B; C A: A | 100 | 50 | Methanol - CH3OH
| UD | 150 RT: 65; C A: A; C C: A; A A: A; A A: A; A C: C; C A: A | 100 | 65 | Methanol - CH3OH
| 50 | RT | A |  | A | A | A | A | A | A | A |  | A | B | A | A | A | 50 | 20 | Methanol - CH3OH
| 50 | 150 RT: 50; C A: A; C C: A; A A: A; A A: A; C B: B; C A: A | 50 | 50 | Methanol - CH3OH
Methoxyethanol - CH3OC2H4OH - C3H8O2 | UD | 150 RT: RT; C A: C; C A: A; A A: A; A A: A; A A: A; C A: C | 100 | 20 | Methoxyethanol - CH3OC2H4OH - C3H8O2
Cas Nr 109-86-4
Chemical Group Alcohols / Glycols
Synonyms Methyl glycol, Ethylene glycol mono methyl ether, Methoxyethanol (2-)
Methoxyethanol (2-) - CH3OC2H4OH - C3H8O2 | UD | 150 RT: RT; C A: C; C A: A; A A: A; A A: A; A A: A; C A: C | 100 | 20 | Methoxyethanol (2-) - CH3OC2H4OH - C3H8O2
Cas Nr 109-86-4
Chemical Group Alcohols / Glycols
Synonyms Ethylene glycol mono methyl ether, Methyl glycol, Methoxyethanol
Methyl acetate - CH3COOCH3 - C3H6O2 | UD | 150 RT: RT; C C: A; C A: B; C A: A; C A: A; C B: B; A A: A; A A: A; A A: A | 100 | 20 | Methyl acetate - CH3COOCH3 - C3H6O2
Cas Nr 79-20-9
Chemical Group Esters
Methyl alcohol - CH3OH - CH4O | UD | RT | A |  | A | A | A | A | A | A | A | C | A | B | A | A | A | 100 | 20 | Methyl alcohol - CH3OH - CH4O
Cas Nr 67-56-1 | UD | 150 RT: 50; C A: A; C C: A; A A: A; A A: A; A C: C; C B: B; C A: A | 100 | 50 | Methyl alcohol - CH3OH - CH4O
Chemical Group Alcohols / Glycols | UD | 150 RT: 65; C A: A; C C: A; A A: A; A A: A; A C: C; C A: A | 100 | 65 | Methyl alcohol - CH3OH - CH4O
Synonyms Methanol, Methyl hydroxide | 50 | RT | A |  | A | A | A | A | A | A | A |  | A | B | A | A | A | 50 | 20 | Methyl alcohol - CH3OH - CH4O
| 50 | 150 RT: 50; C A: A; C C: A; A A: A; A A: A; C B: B; C A: A | 50 | 50 | Methyl alcohol - CH3OH - CH4O
Methyl aldehyde - HCOH - CH2O | UD | RT |  | A | C | A | A | B | A | A | A | A | A | C | A | A |  | 100 | 20 | Methyl aldehyde - HCOH - CH2O
Cas Nr 50-00-0 | 30 | [16 empty] | 30 | 20 | Methyl aldehyde - HCOH - CH2O | bar: 150 RT; C C; C A to C A
Chemical Group Aldehydes / Ketones | 30 | 100 |  |  |  | B | C | C | C | A | A | C | C |  |  | A |  | 30 | 100 | Methyl aldehyde - HCOH - CH2O
Synonyms Formaldehyde, Formaline
Methyl bromide - CH3Br | UD | 150 RT: RT; C C: B; C A: B; C A: B; A A: A; A A: A; A A: B; C B: A | 100 | 20 | Methyl bromide - CH3Br
Chemical Group Halogenated Hydrocarbons
Methyl chloride - CH3Cl | UD | RT |  | B |  | B | A | B | C | A | A |  | B |  |  | A |  | 100 | 20 | Methyl chloride - CH3Cl
Chemical Group Halogenated Hydrocarbons
Methyl cyanide - CH3CN | UD | 150 RT: RT; C C: A; A A: A; A A: A; C A: C; C B: A | 100 | 20 | Methyl cyanide - CH3CN
Chemical Group Nitriles
Methyl dichloroacetate - Cl2CHCOOCH3 - C3H4Cl2O2 | UD | [16 empty] | 100 | 20 | Methyl dichloroacetate - Cl2CHCOOCH3 - C3H4Cl2O2 | bar: 150 RT; A A to A A; A A
Cas Nr 116-54-1
Chemical Group Esters
Methyl ethyl ketone - CH3COC2H5 - C4H8O | UD | RT | A | A | C | B | A | A | A | B | A | C | A | C | C | C | A | 100 | 20 | Methyl ethyl ketone - CH3COC2H5 - C4H8O
Cas Nr 78-93-3 | UD | 60 |  |  | C | B | C |  | C |  | A | C | B | C | C | C | A | 100 | 60 | Methyl ethyl ketone - CH3COC2H5 - C4H8O
Chemical Group Aldehydes / Ketones | UD | 100 |  |  | C |  | C |  | C |  | A | C |  | C | C | C | A | 100 | 100 | Methyl ethyl ketone - CH3COC2H5 - C4H8O
Synonyms Butanone | UD: UD; RT: 200; C: C; A: C; C: C | 100 | 200 | Methyl ethyl ketone - CH3COC2H5 - C4H8O
| 20 | RT | A | A |  |  | A | A | A | A | A |  | A | B | A |  | A | 20 | 20 | Methyl ethyl ketone - CH3COC2H5 - C4H8O
Methyl glycol - CH3OC2H4OH - C3H8O2 | UD: UD; RT: RT; C: C; A: A; B: A; A: A; A: A; C: C | 100 | 20 | Methyl glycol - CH3OC2H4OH - C3H8O2
Cas Nr 109-86-4
Chemical Group Alcohols / Glycols
Synonyms Ethylene glycol mono methyl ether, Methoxyethanol (2-), Methoxyethanol
Methyl hydroxide - CH3OH - CH4O | UD | RT | A |  | A | A | A | A | A | A | A | C | A | B | A | A | A | 100 | 20 | Methyl hydroxide - CH3OH - CH4O
Cas Nr 67-56-1 | UD: UD; RT: 50; B: A; A: A; B: A; A: A; C: C; C: B; A: A | 100 | 50 | Methyl hydroxide - CH3OH - CH4O
Chemical Group Alcohols / Glycols | UD: UD; RT: 65; B: A; A: A; B: A; A: A; C: C; A: A | 100 | 65 | Methyl hydroxide - CH3OH - CH4O
Synonyms Methanol, Methyl alcohol | 50 | RT | A |  | A | A | A | A | A | A | A |  | A | B | A | A | A | 50 | 20 | Methyl hydroxide - CH3OH - CH4O
| UD: 50; RT: 50; B: A; A: A; B: A; A: A; C: B; A: A | 50 | 50 | Methyl hydroxide - CH3OH - CH4O
Methyl isobutyl ketone - (CH3)2CHCH2COCH3 | UD: UD; RT: RT; B: A; A: A; A: A; C: A; A: A | 100 | 20 | Methyl isobutyl ketone - (CH3)2CHCH2COCH3
Chemical Group Aldehydes / Ketones
Methyl ketone - CH3COCH3 - C3H6O | UD | RT | A | A | C | A | A | A | B | A | A | C | A | C |  | C | A | 100 | 20 | Methyl ketone - CH3COCH3 - C3H6O
Cas Nr 67-64-1 | UD | 60 |  |  | C | A | A |  | C | A | A | C |  | C |  | C | A | 100 | 60 | Methyl ketone - CH3COCH3 - C3H6O
Chemical Group Aldehydes / Ketones | 5 | RT | A | A |  | A | A | A | A | A | A |  | A | A | A | A | A | 5 | 20 | Methyl ketone - CH3COCH3 - C3H6O
Synonyms Propanone, Acetone, Dimethyl formaldehyde | 5 | 100 |  |  |  | B | C | C | C | A | A | C | C |  |  | A | A | 5 | 100 | Methyl ketone - CH3COCH3 - C3H6O
| 10 | RT | A | A |  | A | A | A | A | A | A |  | A | A | A | A | A | 10 | 20 | Methyl ketone - CH3COCH3 - C3H6O
| 50 | RT | A | A | B | A | A | A | A | A | A |  | A | C |  | B | A | 50 | 20 | Methyl ketone - CH3COCH3 - C3H6O
| UD: 50; RT: 50; A: A; A: A; A: A; A: A; C: C |  | C | A | 50 | 50 | Methyl ketone - CH3COCH3 - C3H6O
Methyl phenyl ketone - C6H5COCH3 - C8H8O | UD: UD; RT: RT; A: A; A: A; A: A; A: A |  | A | A | 100 | 20 | Methyl phenyl ketone - C6H5COCH3 - C8H8O
Cas Nr 98-86-2 | UD: UD; RT: 50; A: A; A: A |  | C |  | 100 | 50 | Methyl phenyl ketone - C6H5COCH3 - C8H8O
Chemical Group Aromatic Hydrocarbons
Synonyms Acetylbenzene, Acetophenone, Acetylbenzol
Methyl trichloride - CHCl3 | UD | RT | A | A | C | C |  | C | C | A | A | O | C | O | O | A | A | 100 | 20 | Methyl trichloride - CHCl3
Cas Nr 67-66-3 | UD | 50 |  |  | C | C |  | C | C | A | A | O | C | O | O | A | A | 100 | 50 | Methyl trichloride - CHCl3
Chemical Group Halogenated Hydrocarbons
Synonyms Chloroform, Trichloromethane
Methyl-2-pentanone (4-) - (CH3)2CHCH2COCH3 - C6H12O | UD: UD; RT: RT; A: A; A: A; A: A |  | A | A | 100 | 20 | Methyl-2-pentanone (4-) - (CH3)2CHCH2COCH3 - C6H12O
Cas Nr 108-10-1
Chemical Group Aldehydes / Ketones
Synonyms Methyl isobutyl ketone, Isohexanone, Isopropylacetone
Methylamine - CH3NH2 - CH5N | UD: UD; RT: RT; A: A; A: A; A: A; A: A; C: C; A: B |  |  |  | 100 | 20 | Methylamine - CH3NH2 - CH5N
Cas Nr 74-89-5
Chemical Group Amines
Methylaniline - C6H5NHCH3 - C7H9N | UD: UD; RT: RT; A: A; A: A; A: A |  |  |  | 100 | 20 | Methylaniline - C6H5NHCH3 - C7H9N
Cas Nr 100-61-8
Chemical Group Aromatic Hydrocarbons
Synonyms Monomethylaniline, methylphenylamine
Methylene chloride - CH2Cl2 | UD | RT | C | B | O | C |  | C | C | A | A | O | B | O |  | B | A | 100 | 20 | Methylene chloride - CH2Cl2
Chemical Group Halogenated Hydrocarbons
Methylene dichloride - CH2Cl2 | UD | RT | C | B | O | C |  | C | C | A | A | O | B | O |  | B | A | 100 | 20 | Methylene dichloride - CH2Cl2
Cas Nr 75-09-2
Chemical Group Halogenated Hydrocarbons
Synonyms Dichloromethane, Methylene chloride
Methylene oxide - HCOH - CH2O | UD | RT |  | A | C | A | A | B | A | A | A | A | A | C | A | A |  | 100 | 20 | Methylene oxide - HCOH - CH2O
Cas Nr 50-00-0 | 30 | RT |  | A |  | A | A | A | A | A | A | A | A | A | A | A | A | 30 | 20 | Methylene oxide - HCOH - CH2O
Chemical Group Aldehydes / Ketones | 30 | 100 |  |  |  | B | C | C | C | A | A | C | C |  |  | A |  | 30 | 100 | Methylene oxide - HCOH - CH2O
Synonyms Formaldehyde, Formaline
Methylethylene glycol - CH3CHOHCH2OH - C3H8O2 | UD | RT |  | A | A |  |  |  | A | A | A |  | A | A | A | A |  | 100 | 20 | Methylethylene glycol - CH3CHOHCH2OH - C3H8O2
Cas Nr 57-55-6 | UD: UD; RT: 120; A: A; A: A; C: A | A |  |  | 100 | 120 | Methylethylene glycol - CH3CHOHCH2OH - C3H8O2
Chemical Group Alcohols / Glycols
Synonyms Propylene glycol, Propanediol
Methylphenol (o-,m-,p-) - CH3C6H4OH - C7H8O | 90 | RT | [5 empty] | O | C | A | C | O | A | C | B | A | A | 90 | 20 | Methylphenol (o-,m-,p-) - CH3C6H4OH - C7H8O
Cas Nr - | 90 | 80 | [5 empty] | O | C | A | C | O |  | C |  | B |  | 90 | 80 | Methylphenol (o-,m-,p-) - CH3C6H4OH - C7H8O
Chemical Group Phenols
Synonyms Cresols (o-,m-,p-)
Methylphenylamine - C6H5NHCH3 - C7H9N | UD | RT | [15 empty] | 100 | 20 | Methylphenylamine - C6H5NHCH3 - C7H9N | bar: O; A to C
Cas Nr 100-61-8
Chemical Group Aromatic Hydrocarbons
Synonyms Methylaniline, Monomethylaniline
Methylpyrrolidon (n-) - C5H9NO | UD | RT |  |  |  | A |  | A | A | A | A |  | A | O |  | C |  | 100 | 20 | Methylpyrrolidon (n-) - C5H9NO
Cas Nr 872-50-4
Chemical Group Other hydrocarbons (oils, fuels…)
Milk - Milk | CA | RT | A | A | A | A | A | [10 empty] | 110 | 20 | Milk - Milk | bar: O to A
Chemical Group Other inorganic chemicals
Mineral oils | CA | RT | A | A | A | A | A | [10 empty] | 110 | 20 | Mineral oils | bar: O to A
Cas Nr -
Chemical Group Other hydrocarbons (oils, fuels…)
Monochloroethane - C2H5Cl | UD | RT |  | A |  | A | [11 empty] | 100 | 20 | Monochloroethane - C2H5Cl | bar: O; A to C; A; A
Cas Nr 75-00-3 | UD | 60 |  |  |  | B |  | A: A; C: B; A: C | 100 | 60 | Monochloroethane - C2H5Cl
Chemical Group Halogenated Hydrocarbons
Synonyms Ethyl chloride
Monomethylaniline - C6H5NHCH3 - C7H9N | UD | RT | [15 empty] | 100 | 20 | Monomethylaniline - C6H5NHCH3 - C7H9N | bar: O; A to C
Cas Nr 100-61-8
Chemical Group Aromatic Hydrocarbons
Synonyms Methylphenylamine, Methylaniline
Morpholine - C4H9NO | UD | RT |  | A | [5 empty] | A | A |  | A | C | B | B | A | 100 | 20 | Morpholine - C4H9NO
Cas Nr 110-91-8
Chemical Group Aromatic Hydrocarbons
Motor oils | CA | RT |  |  |  | A | A | [10 empty] | 110 | 20 | Motor oils | bar: O to C; A to B; A
Cas Nr - | CA | 80 |  |  |  | A | [11 empty] | 110 | 80 | Motor oils | bar: O to C; C to B; A
Chemical Group Other hydrocarbons (oils, fuels…)
Motor oils HD | CA | 130 |  |  |  | A | [11 empty] | 110 | 130 | Motor oils HD | bar: O to C; C to B
Cas Nr -
Chemical Group Other hydrocarbons (oils, fuels…)
Mould (MIL-T-18404 / 4.4.8) | UD | RT | [15 empty] | 100 | 20 | Mould (MIL-T-18404 / 4.4.8) | bar: O; A to O; B
Cas Nr -
Chemical Group Other inorganic chemicals
Muriatic acid - HCl | UD | RT | O | C | C | C | C | O | C | A | A | C | A | B | A | A |  | 100 | 20 | Muriatic acid - HCl
Cas Nr 7647-01-0 | 1 | RT | C | A | A |  |  | B | A | A | A | A | A | A | A | A | A | 1 | 20 | Muriatic acid - HCl
Chemical Group Inorganic acids | 1 | 100 | C |  |  | B | C | C | C | A | A | C | C | A | A | A |  | 1 | 100 | Muriatic acid - HCl
Synonyms Hydrochloric acid, Chlorohydric acid | 2 | RT | O | A | A | C |  | B | A | A | A | A | A | A | A | A | A | 2 | 20 | Muriatic acid - HCl
| 2 | 100 | O |  |  | C | C | C | C | A | A | C | C | A | A | A |  | 2 | 100 | Muriatic acid - HCl
| 10 | RT | O | A | A | C | C | C | A | A | A | A | A | A | A | A | A | 10 | 20 | Muriatic acid - HCl
| 10 | 60 | O | A |  | C | C | C | B | A | A |  | A |  | A | A |  | 10 | 60 | Muriatic acid - HCl
| 10 | 80 | O |  |  | C | C | C | C | A | A | B | B |  | A | A | C | 10 | 80 | Muriatic acid - HCl
| 20 | RT | O | A | A | C | C | C | B | A | A | A | A | A | A | A | A | 20 | 20 | Muriatic acid - HCl
| 20 | 100 | O |  |  | C | C | C | C | A | A | C | C |  | A | A | C | 20 | 100 | Muriatic acid - HCl
| 30 | RT | O | A | A | C | C | O | C | A | A | B | A | B | A | A | A | 30 | 20 | Muriatic acid - HCl
| 40 | RT | O |  |  | C | C | O | C | A | A |  | A | B | A | A | A | 40 | 20 | Muriatic acid - HCl
| 40 | 100 | O |  |  | C | C | O | C | A | B | C | C |  |  | A | C | 40 | 100 | Muriatic acid - HCl
n-Hexanol - CH3(CH2)5OH - C6H14O | UD | RT | [15 empty] | 100 | 20 | n-Hexanol - CH3(CH2)5OH - C6H14O | bar: C; A to B; C
Cas Nr 111-27-3
Chemical Group Alcohols / Glycols
Synonyms Hexyl alcohol
Naphtha - Naphtha - | CA | RT |  | A | A | [8 empty] | B | A | A | A | 110 | 20 | Naphtha - Naphtha - | bar: C; O to C
Chemical Group Other hydrocarbons (oils, fuels…)
Naphthalene - C10H8 | UD | RT |  | A | [9 empty] | C | B | A | A | 100 | 20 | Naphthalene - C10H8 | bar: C; O to B; C
Chemical Group Aromatic Hydrocarbons | UD | 100 | [11 empty] | C |  | B |  | 100 | 100 | Naphthalene - C10H8 | bar: A to B
Naphthalenecarboxylic acid - C10H7COOH - C11H8O2 | UD | RT | [15 empty] | 100 | 20 | Naphthalenecarboxylic acid - C10H7COOH - C11H8O2 | bar: C; O to B
Cas Nr 1320-04-3
Chemical Group Organic acids
Synonyms Naphthoic acid
Naphthalenesulphonic acids - C10H7SO3H - C10H8O3S | UD | RT | [15 empty] | 100 | 20 | Naphthalenesulphonic acids - C10H7SO3H - C10H8O3S | bar: C; O; A to B
Cas Nr 68153-01-5
Chemical Group Organic acids
Naphthoic acid - C10H7COOH - C11H8O2 | UD | RT | [15 empty] | 100 | 20 | Naphthoic acid - C10H7COOH - C11H8O2 | bar: C; O to B
Cas Nr 1320-04-3
Chemical Group Organic acids
Synonyms Naphthalenecarboxylic acid
Natural gas | CA | RT |  | A | [9 empty] | A | A | A |  | 110 | 20 | Natural gas | bar: C to B; C
Cas Nr -
Chemical Group Other hydrocarbons (oils, fuels…)
Synonyms Gas (natural gas)
Neon - Ne | UD | RT | A | A | A | [8 empty] | A | A | A | A | 100 | 20 | Neon - Ne | bar: C to C
Cas Nr 7740-01-9
Chemical Group Other inorganic chemicals
Nickel salts | SS | RT |  | B | [11 empty] | A |  | 105 | 20 | Nickel salts | bar: C; A to B; C
Cas Nr - | SS | 100 | [13 empty] | A |  | 105 | 100 | Nickel salts | bar: A to B
Chemical Group Inorganic salt | 10 | RT |  | A | [11 empty] | A |  | 10 | 20 | Nickel salts | bar: C; O; A to B; C
Nitric acid - HNO3 | 1 | RT | B |  | A | [8 empty] | A | A | A | A | 1 | 20 | Nitric acid - HNO3 | bar: O to C
Chemical Group Inorganic acids | 2 | RT | C |  | A | [8 empty] | A | A | A | A | 2 | 20 | Nitric acid - HNO3 | bar: C; O to C
| 5 | RT | C |  | A | [8 empty] | A | A | A | A | 5 | 20 | Nitric acid - HNO3 | bar: C; O to B; C
| 5 | 90 | C |  |  | C | C | C | C | A | B | C | C | A | A | A |  | 5 | 90 | Nitric acid - HNO3
| 10 | RT | C | C | A | [8 empty] | A | A | A | A | 10 | 20 | Nitric acid - HNO3 | bar: C to C
| 10 | 60 | C | C | [9 empty] | A | A | A |  | 10 | 60 | Nitric acid - HNO3 | bar: C to B; C
| 10 | 80 | C | C |  | C | C | C | C | A | B | B | C | A | A | A | C | 10 | 80 | Nitric acid - HNO3
| 20 | RT | C | C | [10 empty] | A | A | A | 20 | 20 | Nitric acid - HNO3 | bar: C to C
| 30 | RT | C | C |  | C | C | C | C | A | B |  |  | B |  | A | A | 30 | 20 | Nitric acid - HNO3
| 50 | RT | C | C |  | C | C | O | C | A | B | C | B | C |  | A |  | 50 | 20 | Nitric acid - HNO3
| 50 | 100 | C | C |  | C | C | O | C | A | C | C | C | C |  | A | C | 50 | 100 | Nitric acid - HNO3
| 80 | RT | C | C |  | C | C | O | C | A | B | C | C | C | C | A |  | 80 | 20 | Nitric acid - HNO3
| 80 | 50 | C | C |  | C | C | O | C | A | C | C | C | C | C | A |  | 80 | 50 | Nitric acid - HNO3
| 80 | 75 | C | C |  | C | C | O | C | A | C | C | C | C | C | C | C | 80 | 75 | Nitric acid - HNO3
| 98 | RT | C | C |  | C | C | O | C | A | C | C | C | C | C | B | C | 98 | 20 | Nitric acid - HNO3
| 98 | 50 | C | C |  | C | C | O | C | A | C | C | C | C | C | C | C | 98 | 50 | Nitric acid - HNO3
Nitrobenzene - C6H5NO2 | UD | RT |  | A |  | B |  | B | B | A | A | O | A |  |  | A | A | 100 | 20 | Nitrobenzene - C6H5NO2
Chemical Group Aromatic Hydrocarbons | UD | 80 |  |  |  | O: C; A: A; C: B; C: O; C: C; B: C; C: B | 100 | 80 | Nitrobenzene - C6H5NO2
| UD | 200 |  |  |  | O: O; A: A; C: C; C: O; C: C; B: C | 100 | 200 | Nitrobenzene - C6H5NO2
Nitrogen - N2 | UD | RT | A | A | A | [12 empty] | 100 | 20 | Nitrogen - N2 | bar: C to C
Cas Nr 7727-37-9
Chemical Group Other inorganic chemicals
Nitrogen oxides - NO / NO2 | UD | RT |  | C |  | C |  | B | A | A | A |  | A |  | A | A |  | 100 | 20 | Nitrogen oxides - NO / NO2
Cas Nr -
Chemical Group Other inorganic chemicals
Nitrogen under high pressure - N2 | UD | RT | [15 empty] | 100 | 20 | Nitrogen under high pressure - N2 | bar: C; O to C; C
Cas Nr -
Chemical Group Other inorganic chemicals
Nitrohydrochloric acid - HNO3 + HCl | UD | RT |  | C |  | C | C | C | C | A | C |  | C | C |  | B |  | 100 | 20 | Nitrohydrochloric acid - HNO3 + HCl
Cas Nr 8007-56-5 | UD | 100 |  | C | [13 empty] | 100 | 100 | Nitrohydrochloric acid - HNO3 + HCl | bar: C to C; C; C to C
Chemical Group Inorganic acids
Synonyms Aqua regia
Nitromethane - CH3NO2 | UD | RT |  |  | A | [12 empty] | 100 | 20 | Nitromethane - CH3NO2 | bar: O; C; C; B to C
Chemical Group Aliphatic Hydrocarbons | UD | 50 | [15 empty] | 100 | 50 | Nitromethane - CH3NO2 | bar: C; B
Nitrotoluene - C6H4CH3NO2 | UD | RT |  |  |  | C: B; O: B; C: A; A: A; C: A; C: C; C: A | 100 | 20 | Nitrotoluene - C6H4CH3NO2
Chemical Group Aromatic Hydrocarbons | UD | 100 |  |  |  | O: O; A: A; C: O; C: C | 100 | 100 | Nitrotoluene - C6H4CH3NO2
Octadecenoic acid (9-) - CH3(CH2)7CHCH(CH2)7COOH - C18H34O2 | UD | RT |  | A | [13 empty] | 100 | 20 | Octadecenoic acid (9-) - CH3(CH2)7CHCH(CH2)7COOH - C18H34O2 | bar: C; O to B
Cas Nr 112-80-1 | UD | 100 | [15 empty] | 100 | 100 | Octadecenoic acid (9-) - CH3(CH2)7CHCH(CH2)7COOH - C18H34O2 | bar: A to C; B
Chemical Group Organic acids
Synonyms Oleic acid
Octane - CH3(CH2)6CH3 | UD | RT | A | A | A | [12 empty] | 100 | 20 | Octane - CH3(CH2)6CH3 | bar: C; O to C; C to C
Chemical Group Aliphatic Hydrocarbons | UD | 125 | [15 empty] | 100 | 125 | Octane - CH3(CH2)6CH3 | bar: A to C; C to C
Octane (n-) - C8H18 | UD | RT | A | A | A | [12 empty] | 100 | 20 | Octane (n-) - C8H18 | bar: C; O to C; C to C
Cas Nr 111-65-9 | UD | 125 | [15 empty] | 100 | 125 | Octane (n-) - C8H18 | bar: A to C; C to C
Chemical Group Aliphatic Hydrocarbons
Synonyms Octane, Iso-octane
Octene - CH3(CH2)5CH:CH2 | UD | RT | [15 empty] | 100 | 20 | Octene - CH3(CH2)5CH:CH2 | bar: C; O to C
Chemical Group Aliphatic Hydrocarbons
Oils (ethereal) | CA | RT |  | A |  | A | A | A | A | A | A |  | B | C | A | A |  | 110 | 20 | Oils (ethereal)
Cas Nr -
Chemical Group Other hydrocarbons (oils, fuels…)
Oils (vegetable, mineral) | CA | RT |  | A | [13 empty] | 110 | 20 | Oils (vegetable, mineral) | bar: C to C
Cas Nr -
Chemical Group Other hydrocarbons (oils, fuels…)
Oleic acid - CH3(CH2)7CH:CH(CH2)7COOH | UD | RT |  | A | [13 empty] | 100 | 20 | Oleic acid - CH3(CH2)7CH:CH(CH2)7COOH | bar: C; O to B
Chemical Group Organic acids | UD | 100 | [15 empty] | 100 | 100 | Oleic acid - CH3(CH2)7CH:CH(CH2)7COOH | bar: A to C; B
Oleum - H2SO4+SO3 | UD | RT |  | C |  | C: C; O: O; C: C; A: A; C: O; C: C; B: C | 100 | 20 | Oleum - H2SO4+SO3
Chemical Group Inorganic acids
Orthoboric acid - H3BO3 | UD | RT |  | B | [13 empty] | 100 | 20 | Orthoboric acid - H3BO3 | bar: C; O; A to C; C; B
Cas Nr 10043-35-3 | UD | 100 | [15 empty] | 100 | 100 | Orthoboric acid - H3BO3 | bar: C; O; A to C; B
Chemical Group Inorganic acids | 10 | RT | [15 empty] | 10 | 20 | Orthoboric acid - H3BO3 | bar: C; O to C; C to B
Synonyms Boracic acid, Boron trihydroxide, Boric Acid
Oxalic acid - HOOCCOOH | UD | RT |  | B | [13 empty] | 100 | 20 | Oxalic acid - HOOCCOOH | bar: C; A to C; C; B to C
Chemical Group Organic acids | UD | 60 | [15 empty] | 100 | 60 | Oxalic acid - HOOCCOOH | bar: C; O; A to C; C; B to C
| UD | 100 | [15 empty] | 100 | 100 | Oxalic acid - HOOCCOOH | bar: C; O; A to C; C
| 10 | RT |  |  |  | C |  | B | A | A | A | A | A | A | A | A | A | 10 | 20 | Oxalic acid - HOOCCOOH
| 20 | RT |  |  |  | C |  |  |  | A | A |  | A | B | B | A | A | 20 | 20 | Oxalic acid - HOOCCOOH
| 50 | 100 | [15 empty] | 50 | 100 | Oxalic acid - HOOCCOOH | bar: C to C; B to C
Oxygen - O2 | UD | RT | A | A | A | [12 empty] | 100 | 20 | Oxygen - O2 | bar: C to C
Chemical Group Other inorganic chemicals
Ozone - O3 | UD | RT |  | C |  | C |  | C | B | A | A | A | C | A | A | A |  | 100 | 20 | Ozone - O3
Chemical Group Other inorganic chemicals
Ozone - diluted in air (20 ppm) - O3 |  | RT | [16 empty] | 20 | Ozone - diluted in air (20 ppm) - O3 | bar: C; O to B
Cas Nr -
Chemical Group Other inorganic chemicals
Palmitic acid - C15H31COOH | UD | RT |  | A | [13 empty] | 100 | 20 | Palmitic acid - C15H31COOH | bar: C; O to C; C; B
Chemical Group Organic acids
Paraffin - CnH2n+2 | CA | RT | A | A | [13 empty] | 110 | 20 | Paraffin - CnH2n+2 | bar: C; O to C; C
Chemical Group Other hydrocarbons (oils, fuels…)
Paraffine oil - Vasiline oil - | CA | RT |  | A | [13 empty] | 110 | 20 | Paraffine oil - Vasiline oil - | bar: C to C
Chemical Group Other hydrocarbons (oils, fuels…)
Pentanol (n-) - C5H11OH - C5H12O | UD | RT |  | A | [13 empty] | 100 | 20 | Pentanol (n-) - C5H11OH - C5H12O | bar: C; O to C; B to C
Cas Nr 71-41-0 | UD | 100 | [15 empty] | 100 | 100 | Pentanol (n-) - C5H11OH - C5H12O | bar: A to C; B
Chemical Group Alcohols / Glycols
Synonyms Amyl alcohol, Pentyl alcohol (n-)
Pentanone (3-) - C2H5COC2H5 - C5H10O | UD | RT | [15 empty] | 100 | 20 | Pentanone (3-) - C2H5COC2H5 - C5H10O | bar: A to C; C; C
Cas Nr 96-22-0
Chemical Group Aldehydes / Ketones
Synonyms Diethyl ketone
Pentyl acetate - CH3COOC5H11 - C7H14O2 | UD | RT |  | A | B | A |  | A | A | A | A | C | A |  | B | B | A | 100 | 20 | Pentyl acetate - CH3COOC5H11 - C7H14O2
Cas Nr 628-73-7 | UD | 100 |  |  | C | [12 empty] | 100 | 100 | Pentyl acetate - CH3COOC5H11 - C7H14O2 | bar: O to C; B
Chemical Group Esters
Synonyms Amyl acetate
Pentyl alcohol (n-) - C5H11OH - C5H12O | UD | RT |  | A | [13 empty] | 100 | 20 | Pentyl alcohol (n-) - C5H11OH - C5H12O | bar: C; O to C; B to C
Cas Nr 71-41-0 | UD | 100 | [15 empty] | 100 | 100 | Pentyl alcohol (n-) - C5H11OH - C5H12O | bar: A to C; B
Chemical Group Alcohols / Glycols
Synonyms Amyl alcohol, Pentanol (n-)
Pentyl chloride - CH3(CH2)4Cl - C5H11Cl | UD | RT | [15 empty] | 100 | 20 | Pentyl chloride - CH3(CH2)4Cl - C5H11Cl | bar: A to C; C
Cas Nr 543-59-9
Chemical Group Halogenated Hydrocarbons
Synonyms Amyl chloride, Chloropentane
Perchloric acid - HClO4 | UD | RT | [15 empty] | 100 | 20 | Perchloric acid - HClO4 | bar: C; O; A to C; C
Chemical Group Inorganic acids | 10 | RT | [15 empty] | 10 | 20 | Perchloric acid - HClO4 | bar: C; O; A to C; C; C to B
| 10 | 50 | [15 empty] | 10 | 50 | Perchloric acid - HClO4 | bar: B
| 10 | 75 | [15 empty] | 10 | 75 | Perchloric acid - HClO4 | bar: B
| 10 | 100 | [15 empty] | 10 | 100 | Perchloric acid - HClO4 | bar: B
| 70 | RT | [15 empty] | 70 | 20 | Perchloric acid - HClO4 | bar: B
| 70 | 50 | [15 empty] | 70 | 50 | Perchloric acid - HClO4 | bar: B
| 70 | 75 | [15 empty] | 70 | 75 | Perchloric acid - HClO4 | bar: B
| 70 | 100 |  |  |  | C: C; O: C; A: A; C: A; C: B; B: A | 70 | 100 | Perchloric acid - HClO4
Perchloroethylene - Cl2C:CCl2 | UD | RT | A | A | A | A | A | B | B | B | A | C | B | O | B | A | A | 100 | 20 | Perchloroethylene - Cl2C:CCl2
Chemical Group Halogenated Hydrocarbons | UD | 60 |  |  |  | B | B |  | B |  | A | C | C | O |  | A | A | 100 | 60 | Perchloroethylene - Cl2C:CCl2
| UD | 80 |  |  |  | B |  | C | C |  | A | C | C | O |  | A | A | 100 | 80 | Perchloroethylene - Cl2C:CCl2
| UD: UD; RT: 100; B: C; B: C; A: A; C: C; B: C; O: O; A: A | 100 | 100 | Perchloroethylene - Cl2C:CCl2
Perchloromethane - CCl4 | UD | RT | A | A | A | B | A | A | A | A | A | C | C | C | B | A | A | 100 | 20 | Perchloromethane - CCl4
Chemical Group Halogenated Hydrocarbons | UD | 60 |  |  |  | B | A | A | C | A | A | C | C | C |  | A |  | 100 | 60 | Perchloromethane - CCl4
| UD: UD; RT: 80; A: C; A: A; A: A; C: C; C: C; C: C; A: C | 100 | 80 | Perchloromethane - CCl4
Petrol, normal (DIN 53521) | CA | 85 | A | A | B | A |  | A | A | A | A | B | B | A | A | A | A | 110 | 85 | Petrol, normal (DIN 53521)
Cas Nr 8006-61-9
Chemical Group Other hydrocarbons (oils, fuels…)
Synonyms Gasoline
Petrol, super (DIN 53521) | CA | 60 |  | A |  | A |  | A |  | A | A | C | B | B | A | A | A | 110 | 60 | Petrol, super (DIN 53521)
Cas Nr - | CA | 85 |  | A | B | A |  | A |  | A | A | C |  | B | A | A | A | 110 | 85 | Petrol, super (DIN 53521)
Chemical Group Other hydrocarbons (oils, fuels…)
Petrol, unleaded | CA | RT |  | A |  | A | A |  | A | A | A |  |  | B | A |  | A | 110 | 20 | Petrol, unleaded
Cas Nr -
Chemical Group Other hydrocarbons (oils, fuels…)
Petroleum - Petroleum - | CA | RT |  | A |  | A | A | A | A | A | A | A | A | A | A | A | A | 110 | 20 | Petroleum - Petroleum -
Chemical Group Other hydrocarbons (oils, fuels…)
Petroleum benzine | CA | RT |  | A | A | A |  | A | A | A | A | B | A | B | A | A | A | 110 | 20 | Petroleum benzine
Cas Nr 8030-30-6
Chemical Group Other hydrocarbons (oils, fuels…)
Synonyms Naphtha
Phenol - C6H5OH | UD: UD; RT: RT; A: C; B: C; A: O; A: C; A: C; C: C | 100 | 20 | Phenol - C6H5OH
Chemical Group Phenols | UD | 40 |  | A | C | C | C | O | C | A | C | O | A |  |  | A | A | 100 | 40 | Phenol - C6H5OH
| UD | 60 |  |  | C | C | C | O | C | A | C | O |  |  |  | A | A | 100 | 60 | Phenol - C6H5OH
| UD | 75 |  |  | C | C | C | O | C | A | C | O |  |  |  | B | A | 100 | 75 | Phenol - C6H5OH
| UD | 100 |  |  | C | C | C | O | C | A | C | O |  |  |  |  | A | 100 | 100 | Phenol - C6H5OH
| UD: 5; RT: RT; A: A; A: C; A: A; A: A; C: C; C: A; A: A; A: A | 5 | 20 | Phenol - C6H5OH
| UD: 5; RT: 50; A: A | 5 | 50 | Phenol - C6H5OH
| UD: 5; RT: 75; A: B | 5 | 75 | Phenol - C6H5OH
| UD: 5; RT: 100; A: C | 5 | 100 | Phenol - C6H5OH
| UD: 75; RT: RT; A: A; A: O; A: A; A: B; C: C; C: A; A: A; A: A | 75 | 20 | Phenol - C6H5OH
| 90 | RT |  |  | C | C |  | O | C | A | B | C | A |  |  | A | A | 90 | 20 | Phenol - C6H5OH
| UD: 90; RT: 50; A: A | 90 | 50 | Phenol - C6H5OH
| UD: 90; RT: 75; A: C | 90 | 75 | Phenol - C6H5OH
Phenoxybenzene - C6H5OC6H5 - C12H10O | UD: UD; RT: RT; B: A; A: A; A: C; A: A; A: A; C: A; A: A; A: A | 100 | 20 | Phenoxybenzene - C6H5OC6H5 - C12H10O
Cas Nr 101-84-8 | UD: UD; RT: 80; B: A; A: A; A: C; A: A; A: A; A: A | 100 | 80 | Phenoxybenzene - C6H5OC6H5 - C12H10O
Chemical Group Ethers | UD: UD; RT: 100; A: A; A: A; A: A | 100 | 100 | Phenoxybenzene - C6H5OC6H5 - C12H10O
Synonyms Diphenyl ether, Phenyl ether
Phenyl ether - (C6H5)2O | UD: UD; RT: RT; B: A; A: A; A: C; A: A; A: A; C: A; A: A; A: A | 100 | 20 | Phenyl ether - (C6H5)2O
Chemical Group Ethers | UD: UD; RT: 80; B: A; A: A; A: C; A: A; A: A; A: A | 100 | 80 | Phenyl ether - (C6H5)2O
| UD: UD; RT: 100; A: A; A: A; A: A | 100 | 100 | Phenyl ether - (C6H5)2O
Phenylmethanol - C6H5CH2OH | UD | RT |  | A |  | A |  | B | A | A | A | C | A |  |  | A |  | 100 | 20 | Phenylmethanol - C6H5CH2OH
Chemical Group Alcohols / Glycols | UD: UD; RT: 80; A: O; A: A; A: A; C: C; C: A; A: B | 100 | 80 | Phenylmethanol - C6H5CH2OH
Phosphoric acid - H3PO4 | 1 | RT | B | A | A | B | B | B | A | A | A | A | A | A | A | A | A | 1 | 20 | Phosphoric acid - H3PO4
Chemical Group Inorganic acids | 3 | RT | C | A | A | C | C | C | A | A | A | A | A | A | A | A | A | 3 | 20 | Phosphoric acid - H3PO4
| 3 | 80 | C |  | A | C | C | C | B | A | A | B | B |  | A | A | A | 3 | 80 | Phosphoric acid - H3PO4
| 10 | RT | C | A | A | C | C | C | A | A | A | A | A | A | A | A | A | 10 | 20 | Phosphoric acid - H3PO4
| 25 | RT | C | C | A | C | C | C | A | A | A | A | A | A | A | A | A | 25 | 20 | Phosphoric acid - H3PO4
| 25 | 60 | C | C |  | C | C | C | B | A | A |  | A |  |  | A | A | 25 | 60 | Phosphoric acid - H3PO4
| 50 | RT | C | C |  | C | C | C | A | A | A | A | A | A | A | A | A | 50 | 20 | Phosphoric acid - H3PO4
| UD: 50; RT: 50; A: A | 50 | 50 | Phosphoric acid - H3PO4
| UD: 50; RT: 75; A: A | 50 | 75 | Phosphoric acid - H3PO4
| 50 | 100 | C | C |  | C | C | C | C | A | A | C | C |  |  | A | B | 50 | 100 | Phosphoric acid - H3PO4
| UD: 50; RT: 125; A: A | 50 | 125 | Phosphoric acid - H3PO4
| UD: 50; RT: 200; A: C; A: C; A: C; A: O; A: A; A: A | 50 | 200 | Phosphoric acid - H3PO4
| 85 | RT | C | C | C | C | C | O | A | A | A | A | A | B |  | A | A | 85 | 20 | Phosphoric acid - H3PO4
| 85 | 60 | C | C | C | C | C | O | B | A | A |  | B | B |  | A | A | 85 | 60 | Phosphoric acid - H3PO4
| 85 | 100 | C | C | C | C | C | O | C | A | A |  |  | B |  | A | B | 85 | 100 | Phosphoric acid - H3PO4
Phosphorous trichloride - PCl3 | UD | RT | [10 empty] | A |  |  | A | A | 100 | 20 | Phosphorous trichloride - PCl3 | bar: C C; A A to A A
Chemical Group Other inorganic chemicals
Phthalic acid - C6H4(COOH)2 | SS | RT | [10 empty] | A |  |  | A |  | 105 | 20 | Phthalic acid - C6H4(COOH)2 | bar: C C; C C; O O to A A
Chemical Group Organic acids
Picric acid - C6H2(NO2)3OH | UD | RT | [10 empty] | B |  |  |  |  | 100 | 20 | Picric acid - C6H2(NO2)3OH | bar: C C; A A to A A
Chemical Group Organic acids | 50 | RT | [13 empty] | A |  | 50 | 20 | Picric acid - C6H2(NO2)3OH | bar: A A to A A
| 50 | 100 |  |  |  | B | C | C | C | A | A | C | C |  |  | A |  | 50 | 100 | Picric acid - C6H2(NO2)3OH
Potash - K2CO3 | SS | RT | [10 empty] | A |  | A | C |  | 105 | 20 | Potash - K2CO3 | bar: C C to C C; O O to A A
Cas Nr 584-08-7 | 50 | RT | [10 empty] | A |  | A | C |  | 50 | 20 | Potash - K2CO3 | bar: C C to C C; O O to A A
Chemical Group Inorganic salt
Synonyms Potassium carbonate, Carbonic acid, dipotassium salt
Potassium acetate - KC2H3O2 | SS | RT | [10 empty] | A |  |  |  |  | 105 | 20 | Potassium acetate - KC2H3O2 | bar: C C; C C; A A to A A
Chemical Group Inorganic salt
Potassium bromate - KBrO3 | 10 | RT | [10 empty] | A |  |  |  |  | 10 | 20 | Potassium bromate - KBrO3 | bar: C C; A A to A A
Chemical Group Inorganic salt
Potassium bromide - KBr | SS | RT | [10 empty] | A |  |  | A |  | 105 | 20 | Potassium bromide - KBr | bar: C C; C C; A B to A A
Chemical Group Inorganic salt | 10 | RT | [9 empty] | A | A | A | A | A |  | 10 | 20 | Potassium bromide - KBr | bar: C C; C C; O O to A A
Potassium carbonate - K2CO3 | SS | RT | [10 empty] | A |  | A | C |  | 105 | 20 | Potassium carbonate - K2CO3 | bar: C C to C C; O O to A A
Chemical Group Inorganic salt | 50 | RT | [10 empty] | A |  | A | C |  | 50 | 20 | Potassium carbonate - K2CO3 | bar: C C to C C; O O to A A
Potassium chlorate - KClO3 | SS | RT | [10 empty] | A |  |  | B |  | 105 | 20 | Potassium chlorate - KClO3 | bar: C C; A A to A A
Chemical Group Inorganic salt
Potassium chloride - KCl | SS | RT | [9 empty] | A | A | A | A | A | A | 105 | 20 | Potassium chloride - KCl | bar: C C; A A to A A
Chemical Group Inorganic salt | SS | 100 | [13 empty] | A |  | 105 | 100 | Potassium chloride - KCl | bar: A A to A A
| 10 | RT | [9 empty] | A | A | A | A | A | A | 10 | 20 | Potassium chloride - KCl | bar: C C; C C; O O to A A
| 10 | 80 | [9 empty] | B | B |  |  | A |  | 10 | 80 | Potassium chloride - KCl | bar: C C to A A
Potassium cyanide - KCN | SS | RT | [10 empty] | A |  |  | A |  | 105 | 20 | Potassium cyanide - KCN | bar: A B to A A
Chemical Group Inorganic salt
Potassium dichromate - K2Cr2O7 | SS | RT | [13 empty] | A |  | 105 | 20 | Potassium dichromate - K2Cr2O7 | bar: C C; A B to A A
Chemical Group Inorganic salt | 5 | RT | [9 empty] | A | A | A | A | A | A | 5 | 20 | Potassium dichromate - K2Cr2O7 | bar: C C; C C; O O to A A
| 10 | RT | [10 empty] | A |  |  | A | A | 10 | 20 | Potassium dichromate - K2Cr2O7 | bar: A B to A A
| 30 | 80 | [9 empty] | B | B |  |  |  | A | 30 | 80 | Potassium dichromate - K2Cr2O7 | bar: C C to A A
| 40 | RT | [10 empty] | A |  |  | A |  | 40 | 20 | Potassium dichromate - K2Cr2O7 | bar: A B to A A
Potassium hydroxide - KOH | 1 | RT | [9 empty] | B | A | A | A | A | A | 1 | 20 | Potassium hydroxide - KOH | bar: C C to C C; O O to A A
Chemical Group Inorganic bases | 1 | 60 | [10 empty] | A | A | A | A | A | 1 | 60 | Potassium hydroxide - KOH | bar: C C; O O to A A
| 10 | RT | [9 empty] | C | A | A | A | C | A | 10 | 20 | Potassium hydroxide - KOH | bar: C C to C C; O O to A A
| 10 | 50 | [13 empty] | C |  | 10 | 50 | Potassium hydroxide - KOH
| 10 | 60 | [9 empty] | C | A | A | A |  | A | 10 | 60 | Potassium hydroxide - KOH | bar: C C; C C; O O to A B; A A
| 10 | 75 | [13 empty] | C |  | 10 | 75 | Potassium hydroxide - KOH
| 10 | 80 |  | C | C | A | B | B | C |  | A | C |  | B | A |  | A | 10 | 80 | Potassium hydroxide - KOH
| 20 | RT | [9 empty] | C | A | A | A | A | A | 20 | 20 | Potassium hydroxide - KOH | bar: C C; C C; A B; A A
| 20 | 60 | [9 empty] | C | A | B | A |  | A | 20 | 60 | Potassium hydroxide - KOH | bar: C C; C C; A B; A A
| 25 | 120 | [9 empty] | C | C |  | A |  |  | 25 | 120 | Potassium hydroxide - KOH | bar: C C to A B; A A
| 50 | RT |  | C |  | A |  | B | C | B | A | C | A | A | A | C | A | 50 | 20 | Potassium hydroxide - KOH
| 50 | 50 | [13 empty] | C |  | 50 | 50 | Potassium hydroxide - KOH
| 50 | 75 | [13 empty] | C |  | 50 | 75 | Potassium hydroxide - KOH
| 50 | 80 |  | C | C |  | B | C | C |  | A | C |  |  | A |  | A | 50 | 80 | Potassium hydroxide - KOH
Potassium nitrate - KNO3 | 10 | RT | [9 empty] | A | A | A | A | A |  | 10 | 20 | Potassium nitrate - KNO3 | bar: C C; C C; O O to A A
Chemical Group Inorganic salt | 50 | RT | [13 empty] | A |  | 50 | 20 | Potassium nitrate - KNO3 | bar: C C; C C; A A to A A
| 50 | 50 | [13 empty] | A |  | 50 | 50 | Potassium nitrate - KNO3
| 50 | 75 | [13 empty] | A |  | 50 | 75 | Potassium nitrate - KNO3
| 50 | 100 | [13 empty] | A |  | 50 | 100 | Potassium nitrate - KNO3
Potassium perchlorate - KClO4 | SS | RT | [10 empty] | A |  |  |  |  | 105 | 20 | Potassium perchlorate - KClO4 | bar: A A to A A
Chemical Group Inorganic salt
Potassium permanganate - KMnO4 | SS | RT | C C: C; O O: C; A B: B; A A: A; A A: A |  |  |  |  | A | A | 105 | 20 | Potassium permanganate - KMnO4
Chemical Group Inorganic salt | 1 | RT | [9 empty] | A | A | A | A | A | A | 1 | 20 | Potassium permanganate - KMnO4 | bar: C C; C C to A A
| 10 | RT | [9 empty] | A | A | A | A | A | A | 10 | 20 | Potassium permanganate - KMnO4 | bar: C C; C C to A A
| 10 | 60 | C C: A; O O: C; A B: B; A A: A; A A: A |  |  | A | A |  |  | 10 | 60 | Potassium permanganate - KMnO4
| 30 | 80 | C C: B; O O: C; A B: B; A A: A; A A: A | B | B | A | A |  |  | 30 | 80 | Potassium permanganate - KMnO4
Potassium persulphate - K2S2O8 | SS | RT | [10 empty] | A |  |  | A |  | 105 | 20 | Potassium persulphate - K2S2O8 | bar: A A to A A
Cas Nr 7727-21-1
Chemical Group Inorganic salt
Potassium sulphate - K2SO4 | SS | RT | [10 empty] | A |  |  | A |  | 105 | 20 | Potassium sulphate - K2SO4 | bar: C C; C C; O O; A A to A A
Cas Nr 7778-80-5 | SS | 100 | [13 empty] | A |  | 105 | 100 | Potassium sulphate - K2SO4 | bar: C C; A A to A A
Chemical Group Inorganic salt | 5 | 100 | [9 empty] | C | C | B |  | A |  | 5 | 100 | Potassium sulphate - K2SO4 | bar: C C to A A
Potassium sulphide - K2S | 50 | RT | [13 empty] | B |  | 50 | 20 | Potassium sulphide - K2S | bar: C C; O O; A A to A A
Cas Nr 1312-73-8
Chemical Group Inorganic salt
Propane - C3H8 | UD | RT | [9 empty] | A | A | A | A | A |  | 100 | 20 | Propane - C3H8 | bar: C C to C C; C C to A A
Chemical Group Aliphatic Hydrocarbons
Propanedioic acid - HOOCCH2COOH - C3H4O4 | UD | RT | [15 empty] | 100 | 20 | Propanedioic acid - HOOCCH2COOH - C3H4O4 | bar: O O; A A to A A
Cas Nr 141-82-2
Chemical Group Organic acids
Synonyms Malonic acid, Carboxyacetic acid, Dicarboxymethane
Propanediol - CH3CHOHCH2OH - C3H8O2 | UD | RT | [10 empty] | A | A | A | A |  | 100 | 20 | Propanediol - CH3CHOHCH2OH - C3H8O2 | bar: C C to C C; A B to A A
Cas Nr 57-55-6 | UD | 120 | [11 empty] | A | A |  |  | 100 | 120 | Propanediol - CH3CHOHCH2OH - C3H8O2 | bar: A A to A A
Chemical Group Alcohols / Glycols
Synonyms Propylene glycol, Methylethylene glycol
Propanol - C3H7OH | UD | RT | [9 empty] | A | A | A | A | A |  | 100 | 20 | Propanol - C3H7OH | bar: C C to C C; O O to A A
Chemical Group Alcohols / Glycols | UD | 100 | O O: O; A B: C; A A: A; A A: A |  |  |  |  | B |  | 100 | 100 | Propanol - C3H7OH
Propanol (n-) - C3H7OH - C3H8O | UD | RT | [9 empty] | A | A | A | A | A |  | 100 | 20 | Propanol (n-) - C3H7OH - C3H8O | bar: C C to C C; O O to A A
Cas Nr 71-23-8 | UD | 100 | O O: O; A B: C; A A: A; A A: A |  |  |  |  | B |  | 100 | 100 | Propanol (n-) - C3H7OH - C3H8O
Chemical Group Alcohols / Glycols
Synonyms Propyl alcohol, Propanol
Propanone - CH3COCH3 - C3H6O | UD | RT | A | A | C | A | A | A | B | A | A | C | A | C |  | C | A | 100 | 20 | Propanone - CH3COCH3 - C3H6O
Cas Nr 67-64-1 | UD | 60 |  |  | C | A | A |  | C | A | A | C |  | C |  | C | A | 100 | 60 | Propanone - CH3COCH3 - C3H6O
Chemical Group Aldehydes / Ketones | 5 | RT | A | A |  | A | A | A | A | A | A |  | A | A | A | A | A | 5 | 20 | Propanone - CH3COCH3 - C3H6O
Synonyms Acetone, Methyl ketone, Dimethyl formaldehyde | 5 | 100 |  |  |  | B | C | C | C | A | A | C | C |  |  | A | A | 5 | 100 | Propanone - CH3COCH3 - C3H6O
| 10 | RT | A | A |  | A | A | A | A | A | A |  | A | A | A | A | A | 10 | 20 | Propanone - CH3COCH3 - C3H6O
| 50 | RT | A | A | B | A | A | A | A | A | A |  | A | C |  | B | A | 50 | 20 | Propanone - CH3COCH3 - C3H6O
| UD: 50; RT: 50; A: A; A: A; A: A; A: A; C: C |  | C | A | 50 | 50 | Propanone - CH3COCH3 - C3H6O
Propene - C3H6 | UD | RT |  | A |  | A | A | A | A | A | A | A |  | A | A | A |  | 100 | 20 | Propene - C3H6
Cas Nr 115-07-1
Chemical Group Aliphatic Hydrocarbons
Propenoic acid - CH2:CHCOOH | UD: UD; RT: RT; A: C; A: C; B: C; A: A; A: A; C: C |  | A |  | 100 | 20 | Propenoic acid - CH2:CHCOOH
Chemical Group Organic acids | UD: UD; RT: 30; A: C; A: O; B: C; A: A; A: A; C: C |  | A |  | 100 | 30 | Propenoic acid - CH2:CHCOOH
| UD: UD; RT: 50; A: C; A: O; B: C; A: A; A: A; C: C |  | A |  | 100 | 50 | Propenoic acid - CH2:CHCOOH
| UD: UD; RT: 100; A: C; A: O; B: C; A: A; C: C |  |  |  | 100 | 100 | Propenoic acid - CH2:CHCOOH
Propionic acid - CH3CH2COOH | UD: 5; RT: RT; A: A; A: A; B: A; A: A; A: A; A: A |  | A |  | 5 | 20 | Propionic acid - CH3CH2COOH
Chemical Group Organic acids | UD: 10; RT: RT; A: B; A: C; B: A; A: A; A: A; A: A |  | A |  | 10 | 20 | Propionic acid - CH3CH2COOH
| UD: 50; RT: RT; A: C; A: C; A: A; A: A; A: A |  | A |  | 50 | 20 | Propionic acid - CH3CH2COOH
| UD: 50; RT: 50 |  | A |  | 50 | 50 | Propionic acid - CH3CH2COOH
Propyl acetate - C3H7OOCCH3 | UD: UD; RT: RT; A: A; C: B; A: A; A: A; C: C | A |  |  | 100 | 20 | Propyl acetate - C3H7OOCCH3
Chemical Group Esters
Propyl alcohol - C3H7OH | UD | RT |  | A | A | A |  | A | A | A | A | A | A | A | A | A |  | 100 | 20 | Propyl alcohol - C3H7OH
Chemical Group Alcohols / Glycols | UD: UD; RT: 100; A: O; B: C; A: A; A: A |  | B |  | 100 | 100 | Propyl alcohol - C3H7OH
Propylene glycol - CH3CHOHCH2OH | UD | RT |  | A | A |  |  |  | A | A | A |  | A | A | A | A |  | 100 | 20 | Propylene glycol - CH3CHOHCH2OH
Chemical Group Alcohols / Glycols | UD: UD; RT: 120; A: A; A: A; C: A | A |  |  | 100 | 120 | Propylene glycol - CH3CHOHCH2OH
Prussic acid - HCN | UD: UD; RT: RT; A: A; A: A; A: A |  |  |  | 100 | 20 | Prussic acid - HCN
Cas Nr 74-90-8
Chemical Group Inorganic acids
Synonyms Hydrocyanic acid, Hydrogen cyanide
Pyridine - N(CH)5 | UD | RT |  | C |  | B | B | A |  | A | A | O | A |  |  | B | A | 100 | 20 | Pyridine - N(CH)5
Chemical Group Amines | UD: UD; RT: 60; A: C; A: B; A: A; A: A; C: O; A: B |  | C |  | 100 | 60 | Pyridine - N(CH)5
| UD: UD; RT: 80; A: C; A: B; A: A; A: A; C: O; A: C |  | C |  | 100 | 80 | Pyridine - N(CH)5
| UD: UD; RT: 100; A: C; A: A; C: O; A: C |  | C |  | 100 | 100 | Pyridine - N(CH)5
Pyrogallol - C6H3(OH)3 | UD: UD; RT: RT; A: A; A: C |  |  |  | 100 | 20 | Pyrogallol - C6H3(OH)3
Chemical Group Phenols | UD: 50; RT: RT; A: A; A: C |  | A |  | 50 | 20 | Pyrogallol - C6H3(OH)3
Resorcinol - C6H4(OH)2 | UD: UD; RT: RT; A: C; A: C; A: A; A: C |  |  |  | 100 | 20 | Resorcinol - C6H4(OH)2
Chemical Group Phenols
Resorcinol in ethanol | UD: 50; RT: RT; A: O; B: C; A: A; A: C; C: A; C: A | A |  |  | 50 | 20 | Resorcinol in ethanol
Cas Nr -
Chemical Group Phenols
Ricinus oil - Castor oil - | CA | RT |  |  |  | A | A |  |  | A | A | A | A | A | A |  |  | 110 | 20 | Ricinus oil - Castor oil -
Chemical Group Other hydrocarbons (oils, fuels…)
Road tar | UD: CA; RT: RT; A: A; A: A; B: A; A: A; A: A; A: A |  |  |  | 110 | 20 | Road tar
Cas Nr 8052-42-4 | UD: CA; RT: 100; A: B; A: B; B: B; A: A |  |  |  | 110 | 100 | Road tar
Chemical Group Other hydrocarbons (oils, fuels…)
Synonyms Bitumen, Asphalt
Salicylic acid - C6H4(OH)(COOH) | SS | RT |  | A |  | C |  | A | B | A | C |  | A |  |  | A |  | 105 | 20 | Salicylic acid - C6H4(OH)(COOH)
Chemical Group Organic acids | UD: SS; RT: 100; A: C; A: A; A: C |  | A |  | 105 | 100 | Salicylic acid - C6H4(OH)(COOH)
Silicic acid - H4SiO4; H2SiO5 | UD: UD; RT: RT; A: A; A: A; A: A |  |  |  | 100 | 20 | Salicylic acid - C6H4(OH)(COOH)
Chemical Group Inorganic acids
Siliconoil | CA | 80 | A | A | A | A | A | A | A | A | A | A | A | A | A | A | A | 110 | 80 | Siliconoil
Cas Nr -
Chemical Group Other hydrocarbons (oils, fuels…)
Silver nitrate - AgNO3 | SS | RT |  | B |  | A |  | A | A | A | A |  | A |  |  |  |  | 105 | 20 | Silver nitrate - AgNO3
Chemical Group Inorganic salt | 50 | RT |  | A |  | A |  | A | A | A | A |  | A |  |  | A |  | 50 | 20 | Silver nitrate - AgNO3
| UD: 50; RT: 50 |  | A |  | 50 | 50 | Silver nitrate - AgNO3
| UD: 50; RT: 75 |  | A |  | 50 | 75 | Silver nitrate - AgNO3
| 50 | 100 |  |  |  | B | C | C | C | A | A | C | C |  |  | A |  | 50 | 100 | Silver nitrate - AgNO3
Soap solutions | UD | RT | A | A | A | A | A | A | A | A | A |  |  | A | A | A | A | 100 | 20 | Soap solutions
Cas Nr - | UD | 80 |  |  | A | A |  | A | B | A | A |  |  | A | A | A | A | 100 | 80 | Soap solutions
Chemical Group Other inorganic chemicals
Synonyms Detergent solutions, Washing waters
Sodium (molten) - Na | UD: UD; RT: 97.72; A: C; A: C; A: C; A: B; A: C |  | C |  | 100 | 97.72 | Sodium (molten) - Na
Cas Nr 7440-23-5
Chemical Group Other inorganic chemicals
Sodium acetate - NaC2H3O2; CH3COONa | UD: SS; RT: RT; A: A; B: A; A: A; A: A; A: A |  | A |  | 105 | 20 | Sodium acetate - NaC2H3O2; CH3COONa
Chemical Group Inorganic salt | UD: SS; RT: 100; A: A; A: A; A: A |  | A |  | 105 | 100 | Sodium acetate - NaC2H3O2; CH3COONa
| 10 | RT |  | A |  | A |  | A | A | A | A | A | A | A | A | A |  | 10 | 20 | Sodium acetate - NaC2H3O2; CH3COONa
| 45 | RT |  | A |  | A |  | A | A | A | A |  | A |  |  | A |  | 45 | 20 | Sodium acetate - NaC2H3O2; CH3COONa
| 45 | 100 |  |  |  | A | C | C | C | A | A | C | C |  |  | A |  | 45 | 100 | Sodium acetate - NaC2H3O2; CH3COONa
| 60 | RT |  | A |  | A |  | A | A | A | A |  | A |  |  | A |  | 60 | 20 | Sodium acetate - NaC2H3O2; CH3COONa
Sodium bicarbonate - NaHCO3 | SS | RT |  |  |  | A |  | A | A | A | A | A | A | A | A | A | A | 105 | 20 | Sodium bicarbonate - NaHCO3
Chemical Group Inorganic salt | UD: SS; RT: 100; A: A; A: A; A: A |  | A |  | 105 | 100 | Sodium bicarbonate - NaHCO3
| 10 | RT |  | A |  | A |  | A | A | A | A | A | A | A | A | A | A | 10 | 20 | Sodium bicarbonate - NaHCO3
| UD: 10; RT: 60; A: A; B: B; A: A; A: A; C: A | A | A |  | 10 | 60 | Sodium bicarbonate - NaHCO3
| 10 | 80 |  |  |  | A | B | B | B | A | A | B | B | A | A | A |  | 10 | 80 | Sodium bicarbonate - NaHCO3
Sodium bisulphate - NaHSO4 | 5 | RT |  |  |  | A | A |  | A | A | A | A | A | A | A | A |  | 5 | 20 | Sodium bisulphate - NaHSO4
Cas Nr 7681-38-1 | 10 | RT |  | C |  | A |  | B | A | A | A | A | A | A | A | A |  | 10 | 20 | Sodium bisulphate - NaHSO4
Chemical Group Inorganic salt | UD: 50; RT: RT; A: C; A: A; A: A; A: A |  | A |  | 50 | 20 | Sodium bisulphate - NaHSO4
Synonyms Sodium hydrogen sulphate | 50 | 100 |  | C |  | B | C | C | C | A | A | C | C |  |  | A |  | 50 | 100 | Sodium bisulphate - NaHSO4
Sodium bisulphite - NaHSO3 | 10 | RT |  | A |  | C | C | A | A | A | A | A | A | A | A | A |  | 10 | 20 | Sodium bisulphite - NaHSO3
Cas Nr 7631-90-5
Chemical Group Inorganic salt
Synonyms Sodium hydrogen sulphite
Sodium borate - Na2B4O7 | SS | RT |  | B |  |  |  |  | A | A | A | A | A | A | A | A | A | 105 | 20 | Sodium borate - Na2B4O7
Chemical Group Inorganic salt | 10 | RT |  |  |  | A |  | A | A | A | A | A | A | A | A | A | A | 10 | 20 | Sodium borate - Na2B4O7
| UD: 50; RT: RT; B: A; A: A; A: A; C: A; A: A; C: A | A | A | A | 50 | 20 | Sodium borate - Na2B4O7
| 50 | 100 |  |  |  | B | C | C | C | A | A | C | C | A | A | A |  | 50 | 100 | Sodium borate - Na2B4O7
Sodium carbonate - Na2CO3 | UD: SS; RT: RT; A: A; A: A; A: A; A: A; A: A |  | A | A | 105 | 20 | Sodium carbonate - Na2CO3
Chemical Group Inorganic salt | 10 | RT | A | A |  | A | A | A | A | A | A | A | A | A | A | A | A | 10 | 20 | Sodium carbonate - Na2CO3
| 20 | RT | A | A |  | A |  | A | A | A | A |  | A |  |  | A | A | 20 | 20 | Sodium carbonate - Na2CO3
| 20 | 80 |  | A |  | A | B | B | B | A | A | B | B |  |  |  |  | 20 | 80 | Sodium carbonate - Na2CO3
Sodium chlorate - NaClO3 | 5 | RT |  | A |  | A | A | A | A | A | A | A | A | A | A | A |  | 5 | 20 | Sodium chlorate - NaClO3
Chemical Group Inorganic salt | 10 | RT |  | A |  | A |  | A | A | A | A | A | A | A | A | A |  | 10 | 20 | Sodium chlorate - NaClO3
| UD: 50; RT: RT; A: A; A: A; A: A |  | B |  | 50 | 20 | Sodium chlorate - NaClO3
Sodium chloride - NaCl | SS | RT |  | A |  | A |  | A |  | A | A | A | A | A | A | A | A | 105 | 20 | Sodium chloride - NaCl
Chemical Group Inorganic salt | UD: SS; RT: 80; A: A; A: A; A: A |  | A | A | 105 | 80 | Sodium chloride - NaCl
| UD: SS; RT: 100; A: A; A: A; A: A |  | A |  | 105 | 100 | Sodium chloride - NaCl
| 10 | RT |  | A |  | A | A | A | A | A | A | A | A | A | A | A | A | 10 | 20 | Sodium chloride - NaCl
| 10 | 80 |  |  |  | A | B | B | B | A | A | B | B |  | A | A | A | 10 | 80 | Sodium chloride - NaCl
Sodium cyanide - NaCN | UD: SS; RT: RT; A: C; A: A; A: A; A: A |  | A |  | 105 | 20 | Sodium cyanide - NaCN
Chemical Group Inorganic salt | 10 | RT |  |  |  | A |  | A | A | A | A | A | A |  |  | A |  | 10 | 20 | Sodium cyanide - NaCN
Sodium dichromate - Na2Cr2O7 | 10 | RT |  | C |  | A |  | A | B | A | A |  | A |  |  |  | A | 10 | 20 | Sodium cyanide - NaCN
Chemical Group Inorganic salt
Sodium hydrocarbonate - NaHCO3 | SS | RT |  |  |  | A |  | A | A | A | A | A | A | A | A | A | A | 105 | 20 | Sodium hydrocarbonate - NaHCO3
Cas Nr 144-55-8 | UD: SS; RT: 100; A: A; A: A; A: A |  | A |  | 105 | 100 | Sodium hydrocarbonate - NaHCO3
Chemical Group Inorganic salt | 10 | RT |  | A |  | A |  | A | A | A | A | A | A | A | A | A | A | 10 | 20 | Sodium hydrocarbonate - NaHCO3
Synonyms Sodium bicarbonate, Sodium hydrogen carbonate | UD: 10; RT: 60; A: A; B: B; A: A; A: A; C: A | A | A |  | 10 | 60 | Sodium hydrocarbonate - NaHCO3
| 10 | 80 |  |  |  | A | B | B | B | A | A | B | B | A | A | A |  | 10 | 80 | Sodium hydrocarbonate - NaHCO3
Sodium hydrogen carbonate - NaHCO3 | SS | RT |  |  |  | A |  | A | A | A | A | A | A | A | A | A | A | 105 | 20 | Sodium hydrogen carbonate - NaHCO3
Chemical Group Inorganic salt | UD: SS; RT: 100; A: A; A: A; A: A |  | A |  | 105 | 100 | Sodium hydrogen carbonate - NaHCO3
| 10 | RT |  | A |  | A |  | A | A | A | A | A | A | A | A | A | A | 10 | 20 | Sodium hydrogen carbonate - NaHCO3
| UD: 10; RT: 60; A: A; B: B; A: A; A: A; C: A | A | A |  | 10 | 60 | Sodium hydrogen carbonate - NaHCO3
| 10 | 80 |  |  |  | A | B | B | B | A | A | B | B | A | A | A |  | 10 | 80 | Sodium hydrogen carbonate - NaHCO3
Sodium hydrogen sulphate - NaHSO4 | 5 | RT |  |  |  | A | A |  | A | A | A | A | A | A | A | A |  | 5 | 20 | Sodium hydrogen sulphate - NaHSO4
Cas Nr 7681-38-1 | 10 | RT |  | C |  | A |  | B | A | A | A | A | A | A | A | A |  | 10 | 20 | Sodium hydrogen sulphate - NaHSO4
Chemical Group Inorganic salt | UD: 50; RT: RT; A: C; A: A; A: A; A: A |  | A |  | 50 | 20 | Sodium hydrogen sulphate - NaHSO4
Synonyms Sodium bisulphate | 50 | 100 |  | C |  | B | C | C | C | A | A | C | C |  |  | A |  | 50 | 100 | Sodium hydrogen sulphate - NaHSO4
Sodium hydrogen sulphite - NaHSO3 | 10 | RT |  | A |  | C | C | A | A | A | A | A | A | A | A | A |  | 10 | 20 | Sodium hydrogen sulphite - NaHSO3
Cas Nr 7631-90-5
Chemical Group Inorganic salt
Synonyms Sodium bisulphite
Sodium hydroxide - NaOH | UD: UD; RT: RT; A: C; A: C; B: C; A: C; A: A; C: C |  | C |  | 100 | 20 | Sodium hydroxide - NaOH
Chemical Group Inorganic bases | 1 | RT |  | C | A | A | B | A | A | A | A | B | A | A | A | A | A | 1 | 20 | Sodium hydroxide - NaOH
| 1 | 60 |  | C |  | A | C | B | B | A | A |  | A | A | A | B | A | 1 | 60 | Sodium hydroxide - NaOH
| 5 | 80 |  | C | B | A | C | C | C | A | A | C | B | A | A | C | A | 5 | 80 | Sodium hydroxide - NaOH
| UD: 5; RT: 150; A: C; A: A; A: A; C: C |  | C |  | 5 | 150 | Sodium hydroxide - NaOH
| 10 | RT | B | C | A | A | C | A | B | A | A | C | A | A | A | C | A | 10 | 20 | Sodium hydroxide - NaOH
| 10 | 150 RT: 50; C C: C | 10 | 50 | Sodium hydroxide - NaOH
| 10 | 150 RT: 75; C C: C | 10 | 75 | Sodium hydroxide - NaOH
| 10 | 80 |  | C |  | A | C | C | C |  | A | C | B | B | A | C | A | 10 | 80 | Sodium hydroxide - NaOH
| 10 | 150 RT: 100; C C: C | 10 | 100 | Sodium hydroxide - NaOH
| 15 | RT |  | C |  | A | C | A |  |  | A | C | A | A | A | B | A | 15 | 20 | Sodium hydroxide - NaOH
| 20 | RT |  | C |  | A | C | A |  |  | A | C | A | A | A | B | A | 20 | 20 | Sodium hydroxide - NaOH
| 20 | 100 |  | C |  | B | C | C | C |  | A | C | C |  | A | C | A | 20 | 100 | Sodium hydroxide - NaOH
| 25 | 150 RT: 150; C C: C; A A: A; C A: C; C C: C | 25 | 150 | Sodium hydroxide - NaOH
| 30 | RT |  | C |  | A | C | A |  |  | A | C | A | A | A | C | A | 30 | 20 | Sodium hydroxide - NaOH
| 30 | 150 RT: 50; C C: C | 30 | 50 | Sodium hydroxide - NaOH
| 30 | 150 RT: 75; C C: C | 30 | 75 | Sodium hydroxide - NaOH
| 30 | 80 |  | C |  | A | C | C | C |  | A | C | B |  | A | C | B | 30 | 80 | Sodium hydroxide - NaOH
| 30 | 150 RT: 100; C C: C | 30 | 100 | Sodium hydroxide - NaOH
| 40 | 80 |  | C |  | A | C | C | C |  | A | C | B |  | A | C | B | 40 | 80 | Sodium hydroxide - NaOH
| 50 | RT | B | C |  | A | C | A | C | B | A | C | A |  | A | C | A | 50 | 20 | Sodium hydroxide - NaOH
| 50 | 150 RT: 50; C C: C | 50 | 50 | Sodium hydroxide - NaOH
| 50 | 150 RT: 75; C C: C | 50 | 75 | Sodium hydroxide - NaOH
| 50 | 80 |  | C | C | B | C | C | C |  | A | C | B |  | A | C | B | 50 | 80 | Sodium hydroxide - NaOH
| 50 | 150 RT: 100; C C: C | 50 | 100 | Sodium hydroxide - NaOH
| 50 | 150 RT: 200; C C: C; A A: A | 50 | 200 | Sodium hydroxide - NaOH
Sodium hypochlorite - NaOCl | SS | 150 RT: RT; C A: C; C C: C; C A: C; A A: A; A A: A; A A: B; C A: C | 105 | 20 | Sodium hypochlorite - NaOCl
Chemical Group Inorganic salt | 5 | RT | B | A | A | C |  | B | A | A | A | A | A | A | A | B |  | 5 | 20 | Sodium hypochlorite - NaOCl
| 5 | 80 |  |  |  | C | B | B | B | A | A | B | B | A | A |  | B | 5 | 80 | Sodium hypochlorite - NaOCl
| 10 | RT |  | A |  | C | C | C | B | A | A | A | A | A | A | B | B | 10 | 20 | Sodium hypochlorite - NaOCl
| 10 | 80 |  |  |  | C | C | C | C | A | A | B | C | A | A |  |  | 10 | 80 | Sodium hypochlorite - NaOCl
| 30 | 150 RT: RT; C A: C; C C: C; C A: C; A A: A; A A: A; C C: B | 30 | 20 | Sodium hypochlorite - NaOCl
Sodium lactate - CH3CHOHCOONa - C3H5NaO3 | 60 | 150 RT: RT; C A: A; C A: B; C B: A; A A: A; A A: A | 60 | 20 | Sodium lactate - CH3CHOHCOONa - C3H5NaO3
Cas Nr 72-17-3
Chemical Group Inorganic salt
Sodium nitrate - NaNO3 | 10 | 150 RT: RT; C A: A; C A: A; C B: A; A A: A; A A: A; A C: B; A A: A; C C: A | 10 | 20 | Sodium nitrate - NaNO3
Chemical Group Inorganic salt | 50 | 150 RT: RT; C C: B; C A: A; C A: A; A A: A; A A: A; A A: A; C C: A | 50 | 20 | Sodium nitrate - NaNO3
| 50 | 100 |  |  |  | A | C | C | C | A | A | C | C |  |  | A |  | 50 | 100 | Sodium nitrate - NaNO3
Sodium nitrite - NaNO2 | 10 | [16 empty] | 10 | 20 | Sodium nitrite - NaNO2 | bar: 150 RT; C A; C A to C C
Chemical Group Inorganic salt | 50 | [16 empty] | 50 | 20 | Sodium nitrite - NaNO2 | bar: 150 RT; A A to A A; A A; C C
Sodium phosphate - Na3PO4 | 10 | [16 empty] | 10 | 20 | Sodium phosphate - Na3PO4 | bar: 150 RT; C A; C A to C C
Chemical Group Inorganic salt | 50 | 150 RT: RT; C C: C; A A: A; A A: A; C C: A | 50 | 20 | Sodium phosphate - Na3PO4
Sodium salts | 10 | [16 empty] | 10 | 20 | Sodium salts | bar: 150 RT; C C; C A; C A to C C
Cas Nr 7440-23-5 | 10 | 150 RT: 80; C C: B; C A: B; C B: B; A A: A; A A: A; A C: B; A A: B; C C: A | 10 | 80 | Sodium salts
Chemical Group Inorganic salt | 50 | [16 empty] | 50 | 20 | Sodium salts | bar: 150 RT; A A to A A; C C
Sodium silicate - Na2SiO3 | SS | 150 RT: RT; C C: C; C A: A; A A: A; A A: A; A A: A; C A: A; C A: A; C C: A | 105 | 20 | Sodium silicate - Na2SiO3
Chemical Group Inorganic salt | 10 | [16 empty] | 10 | 20 | Sodium silicate - Na2SiO3 | bar: 150 RT; C A; C A to C C
Sodium sulphate - Na2SO4 | SS | [16 empty] | 105 | 20 | Sodium sulphate - Na2SO4 | bar: 150 RT; C C; C A; A A to C A
Cas Nr 7757-82-6 | 10 | [16 empty] | 10 | 20 | Sodium sulphate - Na2SO4 | bar: 150 RT; C C; C A; C A to C A
Chemical Group Inorganic salt
Sodium sulphide - Na2S | 5 | RT |  | A |  | A | A | A | A | A | A | A | A | A | A | B | A | 5 | 20 | Sodium sulphide - Na2S
Cas Nr 1313-82-2 | 10 | RT |  | A |  | A |  | A | A | A | A | A | A | A | A | B | A | 10 | 20 | Sodium sulphide - Na2S
Chemical Group Inorganic salt | 90 | 150 RT: RT; C C: B; A A: A; A A: A; C A: A | 90 | 20 | Sodium sulphide - Na2S
Sodium sulphite - Na2SO3 | 5 | [16 empty] | 5 | 20 | Sodium sulphite - Na2SO3 | bar: 150 RT; C C; C A to C C
Cas Nr 7757-83-7 | 10 | [16 empty] | 10 | 20 | Sodium sulphite - Na2SO3 | bar: 150 RT; C C; C A; C A to C C
Chemical Group Inorganic salt
Sodium tetraborate - Na2B4O7 | SS | RT |  | B |  |  |  |  | A | A | A | A | A | A | A | A | A | 105 | 20 | Sodium tetraborate - Na2B4O7
Chemical Group Inorganic salt | 10 | [16 empty] | 10 | 20 | Sodium tetraborate - Na2B4O7 | bar: 150 RT; C A; C A to C A
| 50 | [16 empty] | 50 | 20 | Sodium tetraborate - Na2B4O7 | bar: 150 RT; C B to C A
| 50 | 100 |  |  |  | B | C | C | C | A | A | C | C | A | A | A |  | 50 | 100 | Sodium tetraborate - Na2B4O7
Sodium thiosulphate - Na2S2O3 | 10 | [16 empty] | 10 | 20 | Sodium thiosulphate - Na2S2O3 | bar: 150 RT; C C; C A to C A
Cas Nr 7772-98-7 | 25 | 150 RT: RT; C C: B; A A: A; A A: A; A A: A; C C: A; C A: A | 25 | 20 | Sodium thiosulphate - Na2S2O3
Chemical Group Inorganic salt | 50 | [16 empty] | 50 | 20 | Sodium thiosulphate - Na2S2O3 | bar: 150 RT; A A to A A; C C to C A
| 50 | 100 |  |  |  | B | C | C | C | A | A | C | C |  |  | A |  | 50 | 100 | Sodium thiosulphate - Na2S2O3
Sour gas - H2S | UD | RT |  |  |  | B |  | B | B | A | A | A | A | A | A | A | A | 100 | 20 | Sour gas - H2S
Cas Nr 7783-06-4 | UD | 150 RT: 200; A A: A; A A: A | 100 | 200 | Sour gas - H2S
Chemical Group Inorganic acids | 10 | RT |  |  |  | B |  | B | A | A | A | A | A | A | A | A | A | 10 | 20 | Sour gas - H2S
Synonyms Hydrogen sulphide (gas)
Steam - H2O | UD | >100 | B | C | A | B | C | C | C | B | A | C | C | B | A | A | B | 100 | >100 | Steam - H2O
Cas Nr 7732-18-5
Chemical Group Other inorganic chemicals
Steam sterilisation 50 cycles (DIN 58946) | UD | 134 |  |  | A | A |  | B | B | A | A |  |  | A | A | A | A | 100 | 134 | Steam sterilisation 50 cycles (DIN 58946)
Cas Nr -
Chemical Group Other inorganic chemicals
Stearic acid - C17H35COOH | UD | [16 empty] | 100 | 20 | Stearic acid - C17H35COOH | bar: 150 RT; C C; C A; C A to A A; A A; C C
Chemical Group Organic acids
Styrene - C6H5CH:CH2 | UD | 80 |  | A |  | A |  | A | B | A | A | C | B |  |  | B |  | 100 | 80 | Styrene - C6H5CH:CH2
Chemical Group Aromatic Hydrocarbons
Sulphocarbonic anhydride - CS2 | UD | RT |  | A |  | A |  | A | A | A | A | C | B |  |  | A | A | 100 | 20 | Sulphocarbonic anhydride - CS2
Cas Nr 75-15-0 | UD | 150 RT: 60; C A: A; C A: C; A A: A; A A: A; A C: C; A A: C | 100 | 60 | Sulphocarbonic anhydride - CS2
Chemical Group Other inorganic chemicals | UD | 150 RT: 100; C A: C; A A: A; A C: C; A A: C | 100 | 100 | Sulphocarbonic anhydride - CS2
Synonyms Carbon disulphide
Sulphur - S | UD | [16 empty] | 100 | 20 | Sulphur - S | bar: 150 RT; C C; C A; C A to C C
Cas Nr 7704-34-9
Chemical Group Other inorganic chemicals
Sulphur dichloride - SCl2 | UD | [16 empty] | 100 | 20 | Sulphur dichloride - SCl2 | bar: 150 RT; A A to A A
Cas Nr 10545-99-0
Chemical Group Other inorganic chemicals
Sulphur dioxide, dry - SO2 | UD | RT |  | A |  | C |  | B |  | A | A | B | A |  |  | A | A | 100 | 20 | Sulphur dioxide, dry - SO2
Cas Nr 7446-09-5
Chemical Group Other inorganic chemicals
Sulphur dioxide, wet - SO2 | UD | 150 RT: RT; C A: C; C A: B; A A: A; A A: A; A C: B; A A: A; C C: B; C A: A | 100 | 20 | Sulphur dioxide, wet - SO2
Cas Nr 7446-09-5
Chemical Group Other inorganic chemicals
Sulphur hexafluoride - SF6 | UD | 150 RT: RT; C C: B; C A: A; C A: A; C B: A; A A: A; A A: A | 100 | 20 | Sulphur hexafluoride - SF6
Cas Nr 2551-62-4
Chemical Group Other inorganic chemicals
Sulphur trioxide - SO3 | UD | 150 RT: RT; C C: B; A A: A; A A: A; A A: C; C C: C | 100 | 20 | Sulphur trioxide - SO3
Cas Nr 7446-11-9
Chemical Group Other inorganic chemicals
Sulphuric acid - H2SO4 | 1 | RT |  | A | A | A | C | B | A | A | A | A | A | A | A | A | A | 1 | 20 | Sulphuric acid - H2SO4
Cas Nr 7664-93-9 | 2 | RT | B | A | A | B | C | C | A | A | A | A | A | A | A | A | A | 2 | 20 | Sulphuric acid - H2SO4
Chemical Group Inorganic acids | 3 | 80 |  |  | A | C | C | C | B | A | B | B | B | A | A | A | A | 3 | 80 | Sulphuric acid - H2SO4
| 5 | RT | B | A | A | C | C | C | A | A | A | A | A | A | A | A | A | 5 | 20 | Sulphuric acid - H2SO4
| 10 | RT |  | A | A | C | C | C | A | A | A | A | A | A | A | A | A | 10 | 20 | Sulphuric acid - H2SO4
| 10 | 60 |  | C |  | C | C | C | B | A | B | B | A | A | A | A | A | 10 | 60 | Sulphuric acid - H2SO4
| 10 | 80 |  | C |  | C | C | C | B | A | B | C | B | A | A | A | A | 10 | 80 | Sulphuric acid - H2SO4
| 10 | 100 |  | C |  | C | C | C | C | A | B | C | C | B | A | A | B | 10 | 100 | Sulphuric acid - H2SO4
| 20 | RT |  | C | A | C | C | C | A | A | A | A | A | A | A | A | A | 20 | 20 | Sulphuric acid - H2SO4
| 30 | RT |  | C | A | C | C | C | A | A | A | A | A | A | A | A | A | 30 | 20 | Sulphuric acid - H2SO4
| 30 | 60 |  | C |  | C | C | C | B | A | B |  | A | A | A | A | A | 30 | 60 | Sulphuric acid - H2SO4
| 30 | 80 |  | C |  | C | C | C | B | A | B | C | B | B | A | A | B | 30 | 80 | Sulphuric acid - H2SO4
| 40 | RT |  | C | A | C | C | C |  | A | B | A | A | A | A | A | A | 40 | 20 | Sulphuric acid - H2SO4
| 40 | 60 |  | C | B | C | C | C | B | A | C |  | A | B | A | A | B | 40 | 60 | Sulphuric acid - H2SO4
| 50 | RT |  | C |  | C | C | C |  | A | C | A | A | A | A | A | A | 50 | 20 | Sulphuric acid - H2SO4
| 50 | 100 |  | C |  | C | C | C | C | A | C | C | C | B | A | A | C | 50 | 100 | Sulphuric acid - H2SO4
| 60 | RT |  | C | C | C | C | C |  | A | C |  | A | A | A | A | A | 60 | 20 | Sulphuric acid - H2SO4
| 80 | RT |  | C | C | C | C | O | C | A | O | C | A |  |  | A | A | 80 | 20 | Sulphuric acid - H2SO4
| 96 | RT |  | C | C | C | C | O | C | A | O | C | B | O | C | A | A | 96 | 20 | Sulphuric acid - H2SO4
| 96 | 60 |  | C | C | C | C | O | C | A | O | C | C | O | C | A | C | 96 | 60 | Sulphuric acid - H2SO4
| 96 | 75 |  | C | C | C | C | O | C | A | O | C | C | O | C | B | C | 96 | 75 | Sulphuric acid - H2SO4
| 96 | 100 |  | C | C | C | C | O | C | A | O | C | C | O | C | C | C | 96 | 100 | Sulphuric acid - H2SO4
Sulphuric acid (fuming) - H2SO4 + SO3 | UD | RT |  | C: C; C: C; O: O; C: C; A: A; O: O; C: C; B: C | 100 | 20 | Sulphuric acid (fuming) - H2SO4 + SO3
Cas Nr 8014-95-7
Chemical Group Inorganic acids
Synonyms Oleum
Sulphuric chlorohydrin - ClHSO3 | UD | RT |  | C |  | C |  | C | C | A | B |  | C |  |  | B | C | 100 | 20 | Sulphuric chlorohydrin - ClHSO3
Cas Nr 7790-94-5 | UD | 50 | [15 empty] | 100 | 50 | Sulphuric chlorohydrin - ClHSO3 | bar: C; C; O to O; C; B to C
Chemical Group Inorganic acids | 10 | RT | [15 empty] | 10 | 20 | Sulphuric chlorohydrin - ClHSO3 | bar: C; O to O; B
Synonyms Chlorosulfonic acid | 50 | 100 |  |  |  | C | C | C | C | A | B | C | C |  |  | A |  | 50 | 100 | Sulphuric chlorohydrin - ClHSO3
Sulphurous acid - H2SO3 | SS | RT |  | B |  | C |  | B | A | A | A | C | A |  |  | A |  | 105 | 20 | Sulphurous acid - H2SO3
Cas Nr 7782-99-2 | 10 | RT | B | [14 empty] | 10 | 20 | Sulphurous acid - H2SO3 | bar: C to O; C to B
Chemical Group Inorganic acids
Sulphurous chloride - SOCl2 | UD | RT |  | O: O; A: A; O: A; C: C; B: B | 100 | 20 | Sulphurous chloride - SOCl2
Cas Nr 7719-09-7
Chemical Group Other inorganic chemicals
Synonyms Thionyl chloride
Sulphuryl chloride - SO2Cl2 | UD | RT |  | A: A; O: A; C: C; B: B | 100 | 20 | Sulphuryl chloride - SO2Cl2
Cas Nr 7791-25-5
Chemical Group Other inorganic chemicals
Table salt - NaCl | SS | RT | [15 empty] | 105 | 20 | Table salt - NaCl | bar: C; C; O to C
Chemical Group Inorganic salt | SS | 80 | [15 empty] | 105 | 80 | Table salt - NaCl | bar: C; O to O; B to C
| SS | 100 | [15 empty] | 105 | 100 | Table salt - NaCl | bar: C; O to O; B
| 10 | RT | [15 empty] | 10 | 20 | Table salt - NaCl | bar: C; C to C
| 10 | 80 | [15 empty] | 10 | 80 | Table salt - NaCl | bar: C to C; C to C
Tannic acid - C76H52O46 | UD | RT | [15 empty] | 100 | 20 | Tannic acid - C76H52O46 | bar: C; A to O; B
Chemical Group Organic acids | UD | 100 | [15 empty] | 100 | 100 | Tannic acid - C76H52O46 | bar: A to O; B
Tannin | UD | RT | [15 empty] | 100 | 20 | Tannin | bar: C; A to O; B
Cas Nr 1401-55-4 | UD | 100 | [15 empty] | 100 | 100 | Tannin | bar: A to O; B
Chemical Group Organic acids
Synonyms Tannic acid
Tartaric acid - HOOC(CHOH)2COOH | UD | RT | [15 empty] | 100 | 20 | Tartaric acid - HOOC(CHOH)2COOH | bar: C to O; B
Chemical Group Organic acids | UD | 100 | [15 empty] | 100 | 100 | Tartaric acid - HOOC(CHOH)2COOH | bar: A to O; B
| 5 | RT | [15 empty] | 5 | 20 | Tartaric acid - HOOC(CHOH)2COOH | bar: C; C to B
| 10 | RT | [15 empty] | 10 | 20 | Tartaric acid - HOOC(CHOH)2COOH | bar: C; O to B
| 50 | RT | [15 empty] | 50 | 20 | Tartaric acid - HOOC(CHOH)2COOH | bar: O to B
Tetrabromoethane - Br2CHCHBr2 - C2H2Br4 | UD | RT |  | A: A; O: B; C: C | 100 | 20 | Tetrabromoethane - Br2CHCHBr2 - C2H2Br4
Cas Nr 25167-20-8
Chemical Group Halogenated Hydrocarbons
Tetrachlorocarbon - CCl4 | UD | RT | A | A | A | B | A | A | A | A | A | C | C | C | B | A | A | 100 | 20 | Tetrachlorocarbon - CCl4
Cas Nr 56-23-5 | UD | 60 |  |  |  | B | A | A | C | A | A | C | C | C |  | A |  | 100 | 60 | Tetrachlorocarbon - CCl4
Chemical Group Halogenated Hydrocarbons | UD: UD; RT: 80; A: C; A: A; A: A; C: C; C: C; C: C; A: C | 100 | 80 | Tetrachlorocarbon - CCl4
Synonyms Carbon tetrachloride, Tetrachloromethane, Perchloromethane
Tetrachloroethane - CHCl2CHCl2 | UD: UD; RT: RT; A: A; A: B; C: C; C: O; B: B | 100 | 20 | Tetrachloroethane - CHCl2CHCl2
Chemical Group Halogenated Hydrocarbons | UD: UD; RT: 50; A: A; A: B; C: O; C: C; C: O; A: B | 100 | 50 | Tetrachloroethane - CHCl2CHCl2
Tetrachloroethylene - Cl2C:CCl2 | UD | RT | A | A | A | A | A | B | B | B | A | C | B | O | B | A | A | 100 | 20 | Tetrachloroethylene - Cl2C:CCl2
Chemical Group Halogenated Hydrocarbons | UD | 60 |  |  |  | B | B |  | B |  | A | C | C | O |  | A | A | 100 | 60 | Tetrachloroethylene - Cl2C:CCl2
| UD | 80 |  |  |  | B |  | C | C |  | A | C | C | O |  | A | A | 100 | 80 | Tetrachloroethylene - Cl2C:CCl2
| UD: UD; RT: 100; B: C; B: C; A: A; C: C; B: C; O: O; A: A | 100 | 100 | Tetrachloroethylene - Cl2C:CCl2
Tetrachloromethane - CCl4 | UD | RT | A | A | A | B | A | A | A | A | A | C | C | C | B | A | A | 100 | 20 | Tetrachloromethane - CCl4
Chemical Group Halogenated Hydrocarbons | UD | 60 |  |  |  | B | A | A | C | A | A | C | C | C |  | A |  | 100 | 60 | Tetrachloromethane - CCl4
| UD: UD; RT: 80; A: C; A: A; A: A; C: C; C: C; C: C; A: C | 100 | 80 | Tetrachloromethane - CCl4
Tetrafluoropropanol - F2CHCF2CH2OH - C3H4F4O | UD: UD; RT: RT; A: O; A: A; A: A | 100 | 20 | Tetrafluoropropanol - F2CHCF2CH2OH - C3H4F4O
Cas Nr 76-37-9
Chemical Group Halogenated Hydrocarbons
Tetrahydrofuran - C4H8O | UD | RT | A | A |  | B | B | A | B | A | A | C | B |  | C | B | A | 100 | 20 | Tetrahydrofuran - C4H8O
Cas Nr 109-99-9 | UD: UD; RT: 60; B: B; A: A; A: A; C: C; B: C; A: B; A: A | 100 | 60 | Tetrahydrofuran - C4H8O
Chemical Group Other hydrocarbons (oils, fuels…) | UD: UD; RT: 100; A: A; A: B; C: C; B: C; A: A | 100 | 100 | Tetrahydrofuran - C4H8O
Tetrahydronaphtalene - C10H12 | UD: UD; RT: RT; B: A; A: A; A: A; A: A; A: A; C: C; C: A | 100 | 20 | Tetrahydronaphtalene - C10H12
Cas Nr 119-64-2 | UD: UD; RT: 60; B: B; A: A; A: A; C: C | 100 | 60 | Tetrahydronaphtalene - C10H12
Chemical Group Aromatic Hydrocarbons
Synonyms Tetralin
Tetralin - C10H12 | UD: UD; RT: RT; B: A; A: A; A: A; A: A; A: A; C: C; C: A | 100 | 20 | Tetralin - C10H12
Cas Nr 119-64-2 | UD: UD; RT: 60; B: B; A: A; A: A; C: C | 100 | 60 | Tetralin - C10H12
Chemical Group Aromatic Hydrocarbons
Synonyms Tetrahydronaphtalene
Tetramethylene glycol - HOCH2(CH2)2CH2OH | UD | RT | A |  |  | A |  | A | A | A | A |  | A | B | A |  |  | 100 | 20 | Tetramethylene glycol - HOCH2(CH2)2CH2OH
Chemical Group Alcohols / Glycols
Thionyl chloride - SOCl2 | UD: UD; RT: RT; A: O; A: A; A: A; C: C; A: B | 100 | 20 | Thionyl chloride - SOCl2
Chemical Group Other inorganic chemicals
Thiophene - C4H4S | UD: UD; RT: RT; B: B; A: A; A: A; A: A; C: B | 100 | 20 | Thiophene - C4H4S
Cas Nr 110-02-1 | UD: UD; RT: 60; B: B; A: A; A: B | 100 | 60 | Thiophene - C4H4S
Chemical Group Other hydrocarbons (oils, fuels…)
Toluene - C6H5CH3 | UD | RT | A | A | C | A | B | A | A | A | A | C | B | C | B | A | A | 100 | 20 | Toluene - C6H5CH3
Chemical Group Aromatic Hydrocarbons | UD | 50 |  |  | C | A | B | A |  | A | A | C |  | C |  | A |  | 100 | 50 | Toluene - C6H5CH3
| UD: UD; RT: 65; C: C; A: A; B: C; A: A; A: A; A: A; C: C; C: C | 100 | 65 | Toluene - C6H5CH3
| UD | 80 |  |  | C | A | C | A |  | A | A | C |  | C |  |  | B | 100 | 80 | Toluene - C6H5CH3
| UD | 100 |  |  | C | A | C | A | C | A | A | C | C | C |  | B |  | 100 | 100 | Toluene - C6H5CH3
Toxilic acid - HOOCC2H2COOH - C4H4O4 | UD: 10; RT: RT; A: C; A: B; A: A; A: A; C: B; B: A; A: A | 10 | 20 | Toxilic acid - HOOCC2H2COOH - C4H4O4
Cas Nr 110-16-7 | UD: 25; RT: RT; A: C; A: B; A: A; A: A; B: A; A: A | 25 | 20 | Toxilic acid - HOOCC2H2COOH - C4H4O4
Chemical Group Organic acids | UD: 50; RT: RT; A: C; A: A; A: A; A: A | 50 | 20 | Toxilic acid - HOOCC2H2COOH - C4H4O4
Synonyms Maleic acid | UD: 50; RT: 100; A: C; B: C; A: C; A: C; A: A; A: A; C: C; A: A | 50 | 100 | Toxilic acid - HOOCC2H2COOH - C4H4O4
Transformer oils | CA | 50 |  |  |  | A |  | A | A | A | A | A | B | A | A | A | A | 110 | 50 | Transformer oils
Cas Nr -
Chemical Group Other hydrocarbons (oils, fuels…)
Tributyl phosphate - (C4H9)3PO4 | UD: UD; RT: RT; A: A; A: A; A: A; B: A | 100 | 20 | Tributyl phosphate - (C4H9)3PO4
Chemical Group Other hydrocarbons (oils, fuels…)
Trichloroacetic acid - CCl3COOH - C2HCl3O2 | UD | RT |  |  |  | C |  | C | C | A | B | C | A |  |  | A | A | 100 | 20 | Trichloroacetic acid - CCl3COOH - C2HCl3O2
Cas Nr 76-03-9 | UD: UD; RT: 80; A: C; A: C; A: C; A: A; A: B; C: C; B: C; A: C | 100 | 80 | Trichloroacetic acid - CCl3COOH - C2HCl3O2
Chemical Group Organic acids | 50 | RT |  |  |  | C |  | C | C | A | B | B | A |  |  | A | A | 50 | 20 | Trichloroacetic acid - CCl3COOH - C2HCl3O2
Trichlorobenzene - C6H3Cl3 | UD: UD; RT: RT; A: A; A: C; B: C; C: C; B: B; A: A | 100 | 20 | Trichlorobenzene - C6H3Cl3
Cas Nr 12002-48-1 | UD: UD; RT: 100; A: A; A: C; B: C; C: C; A: A | 100 | 100 | Trichlorobenzene - C6H3Cl3
Chemical Group Aromatic Hydrocarbons
Trichloroethane (1,1,1-) - CH3CCl3 | UD | RT |  | A | C | A |  | A | A | A | A | O |  | C | A | A | A | 100 | 20 | Trichloroethane (1,1,1-) - CH3CCl3
Chemical Group Halogenated Hydrocarbons | UD | 45 |  |  | C |  |  | A | B | A | A | O | C | C |  | A | A | 100 | 45 | Trichloroethane (1,1,1-) - CH3CCl3
| UD | 75 |  |  | C |  |  |  |  | A | A | O | C | C | B | B | A | 100 | 75 | Trichloroethane (1,1,1-) - CH3CCl3
Trichloroethanol - CCl3CH2OH - C2H3Cl3O | UD | RT | [5 empty] | O | C | [8 empty] | 100 | 20 | Trichloroethanol - CCl3CH2OH - C2H3Cl3O | bar: A to A
Cas Nr 115-20-8
Chemical Group Alcohols / Glycols
Trichloroethene - ClCHCCl2 - C2HCl3 | UD | RT |  | B | C | B | B | B | B | A | A | C | B | O |  | A | A | 100 | 20 | Trichloroethene - ClCHCCl2 - C2HCl3
Cas Nr 79-01-6 | UD | 60 |  |  | C | B |  | C | C | A | A | C | C | O |  | A |  | 100 | 60 | Trichloroethene - ClCHCCl2 - C2HCl3
Chemical Group Halogenated Hydrocarbons | UD | 80 |  |  | C | C |  | C | C | A | A | C | C | O |  | A |  | 100 | 80 | Trichloroethene - ClCHCCl2 - C2HCl3
Synonyms Trichloroethylene
Trichloroethylene - CHCl:CCl2 | UD | RT |  | B | C | B | B | B | B | A | A | C | B | O |  | A | A | 100 | 20 | Trichloroethylene - CHCl:CCl2
Chemical Group Halogenated Hydrocarbons | UD | 60 |  |  | C | B |  | C | C | A | A | C | C | O |  | A |  | 100 | 60 | Trichloroethylene - CHCl:CCl2
| UD | 80 |  |  | C | C |  | C | C | A | A | C | C | O |  | A |  | 100 | 80 | Trichloroethylene - CHCl:CCl2
Trichlorofluoromethane (R-11) - CCl3F | UD | RT | [12 empty] | B | A | A | 100 | 20 | Trichlorofluoromethane (R-11) - CCl3F | bar: B; B to A; B
Cas Nr 75-69-4
Chemical Group
Trichloromethane - CHCl3 | UD | RT | A | A | C | C |  | C | C | A | A | O | C | O | O | A | A | 100 | 20 | Trichloromethane - CHCl3
Chemical Group Halogenated Hydrocarbons | UD | 50 |  |  | C | C |  | C | C | A | A | O | C | O | O | A | A | 100 | 50 | Trichloromethane - CHCl3
Trichlorophenol - Cl3C6H2OH - C6H3Cl3O | UD | RT | [15 empty] | 100 | 20 | Trichlorophenol - Cl3C6H2OH - C6H3Cl3O | bar: A to A
Cas Nr 25167-82-2
Chemical Group Phenols
Trichlorotrifluoroethane (R-113) - C2F3Cl3 | UD | RT | [12 empty] | B | A | A | 100 | 20 | Trichlorotrifluoroethane (R-113) - C2F3Cl3 | bar: B; B; B to O
Cas Nr 76-13-1 | UD | 75 | [13 empty] | B | A | 100 | 75 | Trichlorotrifluoroethane (R-113) - C2F3Cl3 | bar: A to A
Chemical Group Halogenated Hydrocarbons
Tricresylphosphate - OP(OC6H4CH3)3 - C21H21O4P | UD | RT |  | B: A; B: A; B: A; A: A; A: B; C: C |  |  |  | 100 | 20 | Tricresylphosphate - OP(OC6H4CH3)3 - C21H21O4P
Cas Nr 1330-78-5
Chemical Group Other hydrocarbons (oils, fuels…)
Triethanolamine - (HOCH2CH2)3N | UD | RT | [13 empty] | A |  | 100 | 20 | Triethanolamine - (HOCH2CH2)3N | bar: B; B; B to A; B
Chemical Group Amines | UD | 50 |  | B: C; B: A; A: A; A: B |  | A |  | 100 | 50 | Triethanolamine - (HOCH2CH2)3N
| UD | 125 |  | B: C; A: A; A: B |  | C |  | 100 | 125 | Triethanolamine - (HOCH2CH2)3N
Triethyl phosphate - (C2H5O)3P(O) - C6H15O4P | UD | RT | [14 empty] | A | 100 | 20 | Triethyl phosphate - (C2H5O)3P(O) - C6H15O4P | bar: C; A to A
Cas Nr 78-40-0
Chemical Group Other hydrocarbons (oils, fuels…)
Triethylamine - (C2H5)3N | UD | RT | [13 empty] | A |  | 100 | 20 | Triethylamine - (C2H5)3N | bar: B; A to A
Chemical Group Amines | UD | 60 | [13 empty] | B |  | 100 | 60 | Triethylamine - (C2H5)3N | bar: B to B; A to A
Trifluoroethanol - CF3CH2OH - C2H3F3O | UD | RT |  | B: O; B: C; A: A; A: A |  |  |  | 100 | 20 | Trifluoroethanol - CF3CH2OH - C2H3F3O
Cas Nr 75-89-8
Chemical Group Alcohols / Glycols
Trimethylamine - (CH3)3N | UD | RT | [15 empty] | 100 | 20 | Trimethylamine - (CH3)3N | bar: B; B; B; A to A
Chemical Group Amines
Turpentine | CA | RT | [12 empty] | A | A | A | 110 | 20 | Turpentine | bar: B; B to O
Cas Nr 8006-64-2
Chemical Group Other hydrocarbons (oils, fuels…)
Urea - (NH2)2CO | UD | RT | B | [12 empty] | A |  | 100 | 20 | Urea - (NH2)2CO | bar: B; A to A
Chemical Group Other inorganic chemicals | 5 | RT | [12 empty] | A | A |  | 5 | 20 | Urea - (NH2)2CO | bar: B to O
| 20 | RT | [12 empty] | A | A |  | 20 | 20 | Urea - (NH2)2CO | bar: B; B to O
Uric acid - C5H4N4O3 | 10 | RT | [12 empty] | A |  |  | 10 | 20 | Uric acid - C5H4N4O3 | bar: B; B to O
Cas Nr 69-93-2
Chemical Group Other hydrocarbons (oils, fuels…)
Urine - Urine - | UD | RT | [12 empty] | A |  |  | 100 | 20 | Urine - Urine - | bar: B; B to O
Chemical Group Other inorganic chemicals
Vaseline - C22H46 / C23H48 | CA | RT | A | [11 empty] | A |  |  | 110 | 20 | Vaseline - C22H46 / C23H48 | bar: B; B; B to O
Cas Nr 8009-03-8
Chemical Group Other hydrocarbons (oils, fuels…)
Vinegar - C2H4O2 | CA | RT | A | [11 empty] | A | A | A | 110 | 20 | Vinegar - C2H4O2 | bar: B; B to O
Cas Nr 64-19-7
Chemical Group Other hydrocarbons (oils, fuels…)
Vinyl acetate - CH3COOCH:CH2 | UD | RT | [13 empty] | A |  | 100 | 20 | Vinyl acetate - CH3COOCH:CH2 | bar: B; B; A to A; B
Chemical Group Esters | UD | 50 | [13 empty] | C |  | 100 | 50 | Vinyl acetate - CH3COOCH:CH2 | bar: B; A to A; B
Vinyl bromide - CH2CHBr - C2H3Br | UD | 80 | [13 empty] | A |  | 100 | 80 | Vinyl bromide - CH2CHBr - C2H3Br | bar: B; B to A
Cas Nr 593-60-2
Chemical Group Halogenated Hydrocarbons
Vinyl chloride - CH2CHCl - C2H3Cl | UD | RT | A | [12 empty] | A |  | 100 | 20 | Vinyl chloride - CH2CHCl - C2H3Cl | bar: B; B; B to A
Cas Nr 75-01-4 | UD | 80 | [13 empty] | A |  | 100 | 80 | Vinyl chloride - CH2CHCl - C2H3Cl | bar: B; B to A
Chemical Group Halogenated Hydrocarbons
Washing waters | UD | RT | A | [11 empty] | A | A | A | 100 | 20 | Washing waters | bar: B to A; O
Cas Nr - | UD | 80 | [12 empty] | A | A | A | 100 | 80 | Washing waters | bar: C to B; B to A; O
Chemical Group Other inorganic chemicals
Synonyms Detergent solutions, Soap solutions
Water - H2O | UD | RT | A | [11 empty] | A | A | A | 100 | 20 | Water - H2O | bar: B to O
Chemical Group Other inorganic chemicals | UD | 60 | [12 empty] | A | A | A | 100 | 60 | Water - H2O | bar: B to O
| UD | 80 | [12 empty] | A | A | A | 100 | 80 | Water - H2O | bar: B to O
| UD | 95 |  |  | A | B | C | C | C | A | A | C | C | A | A | A |  | 100 | 95 | Water - H2O
| UD | 100 | B | B | A | B | C | C | C | A | A | C | C | A | A | A | B | 100 | 100 | Water - H2O
Water (chlorinated) - H2O | UD | RT | [12 empty] | A | A | A | 100 | 20 | Water (chlorinated) - H2O | bar: B to O
Cas Nr 7732-18-5
Chemical Group Other inorganic chemicals
Water (demineralised) - H2O | UD | RT | [12 empty] | A | A | A | 100 | 20 | Water (demineralised) - H2O | bar: B to O
Cas Nr 7732-18-5
Chemical Group Other inorganic chemicals
Water (distilled) - H2O | UD | RT | [12 empty] | A | A | A | 100 | 20 | Water (distilled) - H2O | bar: B to O
Cas Nr 7732-18-5
Chemical Group Other inorganic chemicals
Water glass - Na2SiO3 | SS | RT | [12 empty] | A | A |  | 105 | 20 | Water glass - Na2SiO3 | bar: B; B; A to A; B to O
Chemical Group Inorganic salt | 10 | RT | [12 empty] | A | A |  | 10 | 20 | Water glass - Na2SiO4 | bar: B; B to O
White Spirit | CA | RT | [12 empty] | A | A |  | 110 | 20 | White Spirit | bar: B; B to A; B to O
Cas Nr 64742-88-7
Chemical Group Other hydrocarbons (oils, fuels…)
Synonyms Medium aliphatic solvent naphtha
Wine & Spirits | CA | RT | A | [11 empty] | A | A | A | 110 | 20 | Wine & Spirits | bar: B to B; B to O
Cas Nr -
Chemical Group Other inorganic chemicals
Wool fat | UD | RT | [12 empty] | A |  |  | 100 | 20 | Wool fat | bar: A to O
Cas Nr 8006-54-0
Chemical Group Other hydrocarbons (oils, fuels…)
Synonyms Lanolin
Xylene - C6H4(CH3)2 | UD | RT | A | A | B | A |  | A | A | A | A | C | B | C | B | A | A | 100 | 20 | Xylene - C6H4(CH3)2
Chemical Group Aromatic Hydrocarbons | UD | 60 |  |  |  | A |  | A | B | A | A | C | C | C |  | A | A | 100 | 60 | Xylene - C6H4(CH3)3
| UD | 80 |  |  |  | A |  | A | B | A | A | C | C | C |  |  | A | 100 | 80 | Xylene - C6H4(CH3)4
| UD | 100 |  |  | C | A |  | A | C | A | B | C | C | C |  | B |  | 100 | 100 | Xylene - C6H4(CH3)5
Zinc chloride - ZnCl2 | SS | RT | [12 empty] | A | A | A | 105 | 20 | Zinc chloride - ZnCl2 | bar: B to O
Cas Nr 7646-85-7 | SS | 80 | [14 empty] | A | 105 | 80 | Zinc chloride - ZnCl3 | bar: B to B; A to A
Chemical Group Inorganic salt | 5 | RT | [12 empty] | A | A | A | 5 | 20 | Zinc chloride - ZnCl4 | bar: C to B; B to O
| 10 | RT |  |  | A | A | C | B | A | A | A | A | A | A | A | A | A | 10 | 20 | Zinc chloride - ZnCl5
| 40 | RT |  |  |  | B | C | C | A | A | A | A | A | A | A | A | A | 40 | 20 | Zinc chloride - ZnCl6
| 50 | RT | [12 empty] | A | A | A | 50 | 20 | Zinc chloride - ZnCl7 | bar: B to O
| 50 | 100 | [13 empty] | A | A | 50 | 100 | Zinc chloride - ZnCl8 | bar: B to B
Zinc(II)-salts | 10 | RT | [12 empty] | A | A |  | 10 | 20 | Zinc(II)-salts | bar: B; B; A to O
Cas Nr - | 50 | RT | [12 empty] | A | A |  | 50 | 20 | Zinc(II)-salts | bar: A to C; O
Chemical Group Inorganic salt

## Legend
Legend
Resistance Ratings:
A : Resistant. Little or no change in weight. Small effect on mechanical properties. Generally suitable for practical use.
B : Partially resistant. In course of time, there is a distinct deterioration in mechanical properties and a change in weight. In many cases a short exposure may be considered allowable.
C : Non-resistant. After a short time, the material is seriously affected (considerable reduction of the mechanical strength and changes in weight). Using the material under these conditions is not recommended.
O : The plastics material dissolves in the chemical.
Concentration (%):
A number, e.g. 20, indicates “20 g of solute per 100 g of aqueous solution” (20 % by weight).
UD : Undiluted (technically pure chemical)
SS : Saturated aqueous solution (at 23°C)
CA : As commercially available
Temperature (°C):
RT : Room temperature (15 – 25 °C).
* The resistance ratings given for Ertalon/Nylatron and Ketron PEEK are in first instance valid for the unreinforced grades. As far as the glass fibre reinforced grades are concerned (Ertalon 66-GF30 and Ketron PEEK GF-30), it has to be noted that they are more affected by hot aqueous solutions than the unreinforced grades. Therefore, preliminary testing under actual service conditions is strongly recommended.
The ratings given here, derived from raw material supplier data and from literature related to the chemical resistance of plastics, are intended as a guide only and not as an alternative to actual testing. Therefore in practice, it is strongly recommended to carry out preliminary tests on a prototype under actual service conditions, to evaluate the final suitability of the selected plastics material for your application.